## Figure2bc
|  | Peak location (1/cm) | Peak location (1/cm) | Peak location (1/cm) | Peak location (1/cm) | Peak location (1/cm) | FWHM (1/cm) | FWHM (1/cm) | FWHM (1/cm) | FWHM (1/cm) | FWHM (1/cm)
Group 1 | Group 2 | #1 | #2 | #3 | Mean | 1SD | #1 | #2 | #3 | Mean | 1SD
Bare Ge | Pristine (dash line) | - | - | - | 301.01 | - | - | - | - | 4.79 | -
Bare Ge | Laser processing | 299.71 | 300.05 | - | 299.88 | 0.17 | 6.2628 | 5.7411 | - | 6.00195 | 0.26085
Bare Ge | Solvent cleaning | 299.8 | 299.99 | 299.7 | 299.83 | 0.1202775 | 5.8554 | 5.6384 | 6.4161 | 5.969967 | 0.327667
Bare Ge | RTA 600 °C | 300.53 | 300.06 | 300.38 | 300.32 | 0.1960159 | 5.054 | 4.9054 | 5.0695 | 5.009633 | 0.07397524
Ti-coated Ge | Laser processing | 299.67 | 299.84 | 300 | 299.84 | 0.1347426 | 6.075 | 5.8337 | 5.6561 | 5.854933 | 0.171673
Ti-coated Ge | Solvent cleaning | 299.96 | 299.79 | 299.91 | 299.89 | 0.07133645 | 5.661 | 5.6241 | 5.6366 | 5.640567 | 0.01532326
Ti-coated Ge | RTA 600 °C | 300.09 | 300.24 | 300.08 | 300.14 | 0.07318166 | 4.9619 | 4.9747 | 4.8912 | 4.9426 | 0.03671902

## FigureS3a
Wavenumber (1/cm) | Laser processing | Solvent cleaning | 400 °C | 500 °C | 600 °C | Ti on Ge
100.109 | 0.0158 | 0.01318 | 0.02676 | 0.01651 | 0.01256 | --
100.837 | 0.01502 | 0.01318 | 0.02644 | 0.01632 | 0.0123 | --
101.565 | 0.01454 | 0.01289 | 0.02611 | 0.01599 | 0.01204 | --
102.293 | 0.01415 | 0.01251 | 0.02591 | 0.01577 | 0.01189 | --
103.021 | 0.01377 | 0.01165 | 0.0259 | 0.01576 | 0.01154 | --
103.749 | 0.01377 | 0.01202 | 0.02557 | 0.01558 | 0.0118 | --
104.477 | 0.01403 | 0.01215 | 0.02545 | 0.01551 | 0.01206 | --
105.205 | 0.01431 | 0.01215 | 0.02545 | 0.01556 | 0.01231 | --
105.933 | 0.01431 | 0.01215 | 0.02544 | 0.01574 | 0.01257 | --
106.661 | 0.01501 | 0.01249 | 0.02544 | 0.01576 | 0.01283 | --
107.389 | 0.01496 | 0.01215 | 0.02543 | 0.01616 | 0.01267 | --
108.117 | 0.01424 | 0.01215 | 0.02543 | 0.01595 | 0.01219 | --
108.846 | 0.01385 | 0.01215 | 0.02542 | 0.01557 | 0.01193 | --
109.574 | 0.01346 | 0.01185 | 0.02491 | 0.01535 | 0.01168 | --
110.302 | 0.01323 | 0.01125 | 0.02408 | 0.01499 | 0.01152 | --
111.03 | 0.01323 | 0.01132 | 0.02408 | 0.01498 | 0.01152 | --
111.758 | 0.01323 | 0.01124 | 0.02407 | 0.01479 | 0.01152 | --
112.486 | 0.01297 | 0.01124 | 0.02407 | 0.01485 | 0.01152 | --
113.214 | 0.01281 | 0.01128 | 0.02406 | 0.01492 | 0.01152 | --
113.942 | 0.0132 | 0.01132 | 0.02406 | 0.01474 | 0.01152 | --
114.67 | 0.01323 | 0.01148 | 0.02346 | 0.0148 | 0.0114 | --
115.398 | 0.01344 | 0.01148 | 0.02378 | 0.01482 | 0.01166 | --
116.126 | 0.01376 | 0.01131 | 0.0241 | 0.015 | 0.01187 | --
116.854 | 0.01376 | 0.01157 | 0.02442 | 0.01518 | 0.01187 | --
117.582 | 0.01376 | 0.01163 | 0.02448 | 0.01536 | 0.01187 | --
118.311 | 0.01343 | 0.01145 | 0.02434 | 0.01521 | 0.01211 | --
119.039 | 0.01269 | 0.01105 | 0.02401 | 0.01519 | 0.01187 | --
119.767 | 0.01269 | 0.01094 | 0.02368 | 0.01482 | 0.01187 | --
120.495 | 0.01269 | 0.0109 | 0.02313 | 0.01458 | 0.01151 | --
121.223 | 0.01269 | 0.01095 | 0.02278 | 0.0145 | 0.01131 | --
121.951 | 0.01269 | 0.0111 | 0.0231 | 0.01468 | 0.01183 | --
122.679 | 0.01448 | 0.01197 | 0.02446 | 0.01572 | 0.0127 | --
123.407 | 0.01461 | 0.01214 | 0.02507 | 0.01606 | 0.01293 | --
124.135 | 0.01422 | 0.01207 | 0.02521 | 0.01614 | 0.01293 | --
124.863 | 0.01383 | 0.01169 | 0.02456 | 0.01577 | 0.01292 | --
125.591 | 0.01344 | 0.01156 | 0.02443 | 0.0157 | 0.01271 | --
126.319 | 0.01322 | 0.01144 | 0.02412 | 0.01562 | 0.01233 | --
127.048 | 0.01324 | 0.01164 | 0.02442 | 0.01545 | 0.01258 | --
127.776 | 0.01363 | 0.01202 | 0.02442 | 0.01564 | 0.01284 | --
128.504 | 0.01375 | 0.01187 | 0.02419 | 0.01569 | 0.01292 | --
129.232 | 0.01387 | 0.01213 | 0.02407 | 0.0162 | 0.013 | --
129.96 | 0.01426 | 0.01213 | 0.02438 | 0.01619 | 0.01326 | --
130.688 | 0.01391 | 0.01213 | 0.0244 | 0.01602 | 0.01327 | --
131.416 | 0.01375 | 0.01192 | 0.02421 | 0.01583 | 0.01312 | --
132.144 | 0.01375 | 0.01162 | 0.02388 | 0.01568 | 0.01291 | --
132.872 | 0.01375 | 0.01162 | 0.02355 | 0.01568 | 0.01291 | --
133.6 | 0.01342 | 0.01213 | 0.0242 | 0.01593 | 0.01277 | --
134.328 | 0.01356 | 0.01213 | 0.02423 | 0.01609 | 0.01303 | --
135.056 | 0.01425 | 0.0121 | 0.02393 | 0.0164 | 0.01325 | --
135.784 | 0.01386 | 0.01172 | 0.02392 | 0.01603 | 0.01299 | --
136.513 | 0.01374 | 0.01161 | 0.02369 | 0.01592 | 0.01291 | --
137.241 | 0.01387 | 0.01225 | 0.02357 | 0.01623 | 0.01326 | --
137.969 | 0.01426 | 0.01262 | 0.02389 | 0.01641 | 0.01326 | --
138.697 | 0.01465 | 0.01264 | 0.02421 | 0.0166 | 0.01326 | --
139.425 | 0.01481 | 0.01264 | 0.02453 | 0.01656 | 0.01341 | --
140.153 | 0.01481 | 0.01272 | 0.02472 | 0.01645 | 0.01367 | --
140.881 | 0.01481 | 0.01309 | 0.02439 | 0.01664 | 0.01393 | --
141.609 | 0.01427 | 0.01232 | 0.02361 | 0.01667 | 0.01361 | --
142.337 | 0.01427 | 0.0123 | 0.02374 | 0.01666 | 0.01361 | 0.60997
143.065 | 0.01431 | 0.01264 | 0.02426 | 0.01668 | 0.01361 | 0.53458
143.793 | 0.01469 | 0.01264 | 0.02361 | 0.01686 | 0.01361 | 0.55566
144.521 | 0.0148 | 0.01263 | 0.0241 | 0.01652 | 0.01361 | 0.56281
145.25 | 0.0148 | 0.01263 | 0.0242 | 0.0164 | 0.01352 | 0.61962
145.978 | 0.0148 | 0.01263 | 0.02387 | 0.0164 | 0.01326 | 0.70429
146.706 | 0.0148 | 0.013 | 0.02385 | 0.01658 | 0.01375 | 0.74788
147.434 | 0.01503 | 0.01315 | 0.02404 | 0.01687 | 0.01396 | 0.72702
148.162 | 0.0148 | 0.01366 | 0.02429 | 0.01741 | 0.01402 | 0.57127
148.89 | 0.0148 | 0.01366 | 0.02428 | 0.0174 | 0.01427 | 0.48638
149.618 | 0.01513 | 0.01334 | 0.024 | 0.01724 | 0.01431 | 0.47345
150.346 | 0.01533 | 0.01332 | 0.02398 | 0.01723 | 0.01443 | 0.48341
151.074 | 0.01537 | 0.01366 | 0.02427 | 0.0174 | 0.01464 | 0.50666
151.802 | 0.01576 | 0.01366 | 0.02427 | 0.01739 | 0.01438 | 0.54894
152.53 | 0.01615 | 0.01417 | 0.02471 | 0.01778 | 0.0145 | 0.56034
153.258 | 0.0164 | 0.01404 | 0.0247 | 0.01783 | 0.01475 | 0.59032
153.986 | 0.0164 | 0.01366 | 0.0247 | 0.01765 | 0.01501 | 0.67499
154.715 | 0.01678 | 0.01402 | 0.02437 | 0.01782 | 0.01476 | 0.78047
155.443 | 0.01717 | 0.01462 | 0.02488 | 0.01848 | 0.01553 | 0.67013
156.171 | 0.01755 | 0.0152 | 0.02528 | 0.0189 | 0.01579 | 0.56404
156.899 | 0.01794 | 0.0152 | 0.02592 | 0.0189 | 0.01604 | 0.45795
157.627 | 0.01799 | 0.01552 | 0.02601 | 0.01922 | 0.01652 | 0.40661
158.355 | 0.01818 | 0.01589 | 0.02616 | 0.01967 | 0.01704 | 0.36411
159.083 | 0.01906 | 0.01674 | 0.02693 | 0.02044 | 0.01818 | 0.32644
159.811 | 0.01906 | 0.01674 | 0.02724 | 0.02062 | 0.01792 | 0.32633
160.539 | 0.01877 | 0.01674 | 0.02756 | 0.0208 | 0.01785 | 0.35761
161.267 | 0.01881 | 0.01673 | 0.02753 | 0.02091 | 0.01775 | 0.40768
161.995 | 0.01959 | 0.01673 | 0.02687 | 0.02091 | 0.01749 | 0.47115
162.723 | 0.01921 | 0.01673 | 0.02687 | 0.02073 | 0.01775 | 0.53463
163.452 | 0.01852 | 0.01622 | 0.02642 | 0.02006 | 0.01714 | 0.50327
164.18 | 0.01843 | 0.01603 | 0.02617 | 0.01955 | 0.01694 | 0.45554
164.908 | 0.01804 | 0.01529 | 0.0252 | 0.01918 | 0.01617 | 0.39184
165.636 | 0.01765 | 0.01519 | 0.02507 | 0.01881 | 0.01607 | 0.34665
166.364 | 0.01692 | 0.015 | 0.02446 | 0.01802 | 0.01558 | 0.30681
167.092 | 0.01687 | 0.01467 | 0.02417 | 0.01783 | 0.01532 | 0.32254
167.82 | 0.01648 | 0.01467 | 0.02417 | 0.01765 | 0.01506 | 0.30123
168.548 | 0.01638 | 0.01439 | 0.02392 | 0.0176 | 0.0148 | 0.3278
169.276 | 0.01638 | 0.01416 | 0.02371 | 0.0176 | 0.01474 | 0.38616
170.004 | 0.01638 | 0.01416 | 0.02371 | 0.01785 | 0.01464 | 0.52856
170.732 | 0.01638 | 0.01416 | 0.02403 | 0.01784 | 0.01464 | 0.52844
171.46 | 0.01638 | 0.01439 | 0.02394 | 0.01761 | 0.01464 | 0.51493
172.188 | 0.01638 | 0.01457 | 0.02369 | 0.01733 | 0.01457 | 0.48814
172.917 | 0.01638 | 0.0142 | 0.02369 | 0.01733 | 0.01431 | 0.44563
173.645 | 0.01638 | 0.01416 | 0.0234 | 0.01749 | 0.01428 | 0.3656
174.373 | 0.01618 | 0.01416 | 0.02351 | 0.01733 | 0.01415 | 0.33496
175.101 | 0.01584 | 0.0141 | 0.02319 | 0.0173 | 0.01392 | 0.35017
175.829 | 0.01584 | 0.01373 | 0.02286 | 0.01711 | 0.01392 | 0.32886
176.557 | 0.01584 | 0.01364 | 0.02228 | 0.01678 | 0.01372 | 0.32377
177.285 | 0.01584 | 0.01364 | 0.02277 | 0.01681 | 0.01367 | 0.34855
178.013 | 0.01584 | 0.01364 | 0.02277 | 0.01681 | 0.01392 | 0.41012
178.741 | 0.01584 | 0.01364 | 0.02276 | 0.01681 | 0.01392 | 0.36762
179.469 | 0.01559 | 0.01388 | 0.02276 | 0.01669 | 0.01408 | 0.3661
180.197 | 0.01541 | 0.01405 | 0.02275 | 0.0166 | 0.01413 | 0.36995
180.925 | 0.0158 | 0.01368 | 0.02275 | 0.01678 | 0.01361 | 0.32744
181.654 | 0.01549 | 0.01364 | 0.02201 | 0.01638 | 0.01356 | 0.32299
182.382 | 0.0153 | 0.01364 | 0.02185 | 0.01639 | 0.01342 | 0.32288
183.11 | 0.01536 | 0.01364 | 0.0219 | 0.01657 | 0.01324 | 0.31957
183.838 | 0.01575 | 0.01364 | 0.02221 | 0.01675 | 0.0135 | 0.29827
184.566 | 0.01583 | 0.01363 | 0.02228 | 0.01679 | 0.01356 | 0.37196
185.294 | 0.01583 | 0.01379 | 0.02228 | 0.01679 | 0.01355 | 0.41833
186.022 | 0.01583 | 0.01415 | 0.02227 | 0.01678 | 0.01356 | 0.43941
186.75 | 0.01583 | 0.01415 | 0.02227 | 0.01659 | 0.01382 | 0.4605
187.478 | 0.01583 | 0.01415 | 0.02226 | 0.01653 | 0.01374 | 0.43982
188.206 | 0.01625 | 0.01363 | 0.02235 | 0.01703 | 0.01362 | 0.39732
188.934 | 0.01586 | 0.01363 | 0.02267 | 0.01703 | 0.01388 | 0.35481
189.662 | 0.01583 | 0.01397 | 0.0224 | 0.01703 | 0.01367 | 0.33159
190.39 | 0.01583 | 0.01394 | 0.02225 | 0.01693 | 0.01355 | 0.33302
191.119 | 0.01583 | 0.01363 | 0.02219 | 0.01674 | 0.01355 | 0.35066
191.847 | 0.01583 | 0.01363 | 0.02186 | 0.01655 | 0.01355 | 0.35054
192.575 | 0.01613 | 0.01392 | 0.02223 | 0.01677 | 0.0141 | 0.35043
193.303 | 0.01636 | 0.01399 | 0.02223 | 0.01692 | 0.01415 | 0.34151
194.031 | 0.01634 | 0.01363 | 0.02222 | 0.01726 | 0.01389 | 0.322
194.759 | 0.01595 | 0.01363 | 0.02222 | 0.01707 | 0.01363 | 0.34308
195.487 | 0.01556 | 0.01363 | 0.02177 | 0.01663 | 0.01354 | 0.33581
196.215 | 0.01529 | 0.01352 | 0.02176 | 0.0165 | 0.01354 | 0.32076
196.943 | 0.01529 | 0.01314 | 0.02176 | 0.0165 | 0.01354 | 0.32065
197.671 | 0.01529 | 0.01346 | 0.02205 | 0.0165 | 0.01354 | 0.32054
198.399 | 0.01529 | 0.01342 | 0.0222 | 0.01639 | 0.01354 | 0.33206
199.127 | 0.01529 | 0.01311 | 0.02169 | 0.01621 | 0.01349 | 0.32032
199.856 | 0.01528 | 0.01311 | 0.02136 | 0.01602 | 0.01323 | 0.32021
200.584 | 0.01497 | 0.01311 | 0.02155 | 0.01613 | 0.01339 | 0.33709
201.312 | 0.01492 | 0.01311 | 0.02173 | 0.01623 | 0.01342 | 0.35817
202.04 | 0.01475 | 0.01311 | 0.02128 | 0.01622 | 0.01318 | 0.40721
202.768 | 0.01475 | 0.01311 | 0.02128 | 0.01603 | 0.01318 | 0.4071
203.496 | 0.01475 | 0.01285 | 0.02105 | 0.01597 | 0.01318 | 0.37811
204.224 | 0.01475 | 0.01271 | 0.02073 | 0.01591 | 0.01317 | 0.34865
204.952 | 0.01475 | 0.01308 | 0.0204 | 0.01573 | 0.01317 | 0.34854
205.68 | 0.01474 | 0.01276 | 0.02067 | 0.01588 | 0.01293 | 0.32863
206.408 | 0.01453 | 0.01259 | 0.02055 | 0.01586 | 0.01303 | 0.33643
207.136 | 0.01421 | 0.01259 | 0.02081 | 0.01571 | 0.01282 | 0.31909
207.864 | 0.01421 | 0.01259 | 0.0208 | 0.01571 | 0.01281 | 0.31898
208.592 | 0.01421 | 0.01229 | 0.02053 | 0.01555 | 0.01281 | 0.33612
209.321 | 0.01421 | 0.01242 | 0.02035 | 0.01579 | 0.01281 | 0.36654
210.049 | 0.01418 | 0.01207 | 0.0203 | 0.01545 | 0.01279 | 0.40457
210.777 | 0.01379 | 0.01207 | 0.01965 | 0.01544 | 0.01253 | 0.38326
211.505 | 0.01394 | 0.01207 | 0.01989 | 0.01531 | 0.01227 | 0.34726
212.233 | 0.01408 | 0.01219 | 0.02023 | 0.01524 | 0.01218 | 0.31831
212.961 | 0.01369 | 0.01257 | 0.0199 | 0.01543 | 0.01244 | 0.3182
213.689 | 0.0142 | 0.01259 | 0.02077 | 0.01577 | 0.01281 | 0.3472
214.417 | 0.0142 | 0.01237 | 0.02076 | 0.01558 | 0.01266 | 0.33495
215.145 | 0.01412 | 0.01207 | 0.02063 | 0.01539 | 0.0124 | 0.3221
215.873 | 0.01373 | 0.01207 | 0.01998 | 0.01521 | 0.01214 | 0.34318
216.601 | 0.01367 | 0.01176 | 0.01915 | 0.01502 | 0.01188 | 0.33515
217.329 | 0.01367 | 0.01156 | 0.01896 | 0.015 | 0.01185 | 0.34665
218.058 | 0.01366 | 0.01156 | 0.01899 | 0.01515 | 0.01209 | 0.34989
218.786 | 0.01366 | 0.01155 | 0.0193 | 0.01497 | 0.01209 | 0.39217
219.514 | 0.01366 | 0.01155 | 0.0194 | 0.01491 | 0.01209 | 0.37463
220.242 | 0.01366 | 0.01194 | 0.01928 | 0.01497 | 0.01182 | 0.33117
220.97 | 0.01366 | 0.01157 | 0.01895 | 0.01515 | 0.01208 | 0.37345
221.698 | 0.01329 | 0.01191 | 0.01925 | 0.01498 | 0.01184 | 0.35477
222.426 | 0.01335 | 0.01185 | 0.01919 | 0.0149 | 0.01173 | 0.33347
223.154 | 0.01366 | 0.01142 | 0.01937 | 0.01469 | 0.01173 | 0.34576
223.882 | 0.01366 | 0.01153 | 0.01937 | 0.01487 | 0.01173 | 0.34564
224.61 | 0.01366 | 0.01155 | 0.01909 | 0.0149 | 0.01173 | 0.3633
225.338 | 0.01366 | 0.01155 | 0.01891 | 0.01498 | 0.01173 | 0.35483
226.066 | 0.01366 | 0.01155 | 0.01894 | 0.01513 | 0.01172 | 0.31813
226.794 | 0.01366 | 0.01155 | 0.01926 | 0.01494 | 0.01172 | 0.33922
227.523 | 0.01366 | 0.01155 | 0.01913 | 0.01475 | 0.01208 | 0.3603
228.251 | 0.01366 | 0.01152 | 0.01912 | 0.01463 | 0.01199 | 0.36679
228.979 | 0.01365 | 0.01145 | 0.01847 | 0.01463 | 0.01173 | 0.34548
229.707 | 0.01365 | 0.01188 | 0.01844 | 0.01481 | 0.01172 | 0.34475
230.435 | 0.01389 | 0.01206 | 0.01933 | 0.01513 | 0.01223 | 0.31174
231.163 | 0.0141 | 0.01206 | 0.01925 | 0.01509 | 0.01231 | 0.34928
231.891 | 0.01371 | 0.01206 | 0.01892 | 0.0149 | 0.01179 | 0.37036
232.619 | 0.01332 | 0.01165 | 0.01859 | 0.01456 | 0.01172 | 0.33737
233.347 | 0.01312 | 0.01144 | 0.01826 | 0.01436 | 0.01147 | 0.3353
234.075 | 0.01312 | 0.01113 | 0.01797 | 0.01432 | 0.011 | 0.34189
234.803 | 0.01312 | 0.01113 | 0.01797 | 0.01395 | 0.011 | 0.32059
235.531 | 0.01283 | 0.01097 | 0.01772 | 0.01371 | 0.01081 | 0.33022
236.26 | 0.01272 | 0.01084 | 0.01751 | 0.01359 | 0.01064 | 0.34375
236.988 | 0.01311 | 0.01087 | 0.01751 | 0.01359 | 0.01064 | 0.34364
237.716 | 0.01258 | 0.01091 | 0.01782 | 0.01359 | 0.01064 | 0.35181
238.444 | 0.01258 | 0.01088 | 0.01794 | 0.0137 | 0.01048 | 0.3305
239.172 | 0.01258 | 0.01079 | 0.01786 | 0.01379 | 0.01022 | 0.3192
239.9 | 0.01258 | 0.01068 | 0.01753 | 0.01361 | 0.00996 | 0.34028
240.628 | 0.01224 | 0.01054 | 0.01748 | 0.01342 | 0.00993 | 0.3248
241.356 | 0.01204 | 0.01076 | 0.01748 | 0.01323 | 0.0098 | 0.32423
242.084 | 0.01209 | 0.01056 | 0.01744 | 0.01307 | 0.00957 | 0.34286
242.812 | 0.01247 | 0.01056 | 0.01711 | 0.01307 | 0.00957 | 0.34275
243.54 | 0.01228 | 0.01051 | 0.01678 | 0.01306 | 0.00976 | 0.34264
244.268 | 0.01243 | 0.01037 | 0.01657 | 0.01299 | 0.00931 | 0.29212
244.996 | 0.01204 | 0.01015 | 0.01657 | 0.01281 | 0.00957 | 0.3132
245.725 | 0.01192 | 0.01007 | 0.01656 | 0.01262 | 0.00957 | 0.31319
246.453 | 0.01195 | 0.01004 | 0.01656 | 0.01266 | 0.00957 | 0.32626
247.181 | 0.01213 | 0.01016 | 0.01655 | 0.01289 | 0.00963 | 0.34208
247.909 | 0.01252 | 0.0106 | 0.01655 | 0.01326 | 0.00989 | 0.34197
248.637 | 0.01257 | 0.01074 | 0.01699 | 0.01346 | 0.00992 | 0.34983
249.365 | 0.01257 | 0.01084 | 0.01698 | 0.01355 | 0.00979 | 0.34961
250.093 | 0.01257 | 0.01093 | 0.01694 | 0.01353 | 0.00956 | 0.31252
250.821 | 0.01257 | 0.01063 | 0.01661 | 0.01334 | 0.00956 | 0.31241
251.549 | 0.01257 | 0.01073 | 0.01697 | 0.01341 | 0.00956 | 0.3123
252.277 | 0.01256 | 0.01079 | 0.01697 | 0.01336 | 0.00956 | 0.31219
253.005 | 0.01256 | 0.01102 | 0.01696 | 0.01354 | 0.00956 | 0.31224
253.733 | 0.01256 | 0.01079 | 0.01696 | 0.01354 | 0.00956 | 0.33332
254.462 | 0.01281 | 0.01086 | 0.01695 | 0.01354 | 0.00955 | 0.32753
255.19 | 0.0131 | 0.01127 | 0.01703 | 0.01354 | 0.00962 | 0.31174
255.918 | 0.0131 | 0.01127 | 0.01735 | 0.01353 | 0.00988 | 0.31163
256.646 | 0.01309 | 0.01124 | 0.0171 | 0.01353 | 0.00968 | 0.31152
257.374 | 0.01329 | 0.01133 | 0.0171 | 0.01362 | 0.00968 | 0.33318
258.102 | 0.01368 | 0.01204 | 0.01782 | 0.01434 | 0.0103 | 0.31427
258.83 | 0.01407 | 0.01204 | 0.01782 | 0.01471 | 0.01055 | 0.33535
259.558 | 0.01416 | 0.01233 | 0.01781 | 0.01465 | 0.01042 | 0.30769
260.286 | 0.01416 | 0.01241 | 0.01781 | 0.01461 | 0.01026 | 0.28185
261.014 | 0.01416 | 0.01204 | 0.01781 | 0.01454 | 0.01026 | 0.33997
261.742 | 0.01416 | 0.01204 | 0.01813 | 0.01472 | 0.01026 | 0.33985
262.47 | 0.01441 | 0.01252 | 0.01824 | 0.01478 | 0.01042 | 0.32605
263.198 | 0.0148 | 0.01307 | 0.01832 | 0.01488 | 0.01068 | 0.31052
263.927 | 0.01518 | 0.01306 | 0.01864 | 0.01525 | 0.01094 | 0.31041
264.655 | 0.01522 | 0.0134 | 0.01896 | 0.01578 | 0.0112 | 0.29124
265.383 | 0.01596 | 0.01397 | 0.01911 | 0.01614 | 0.01145 | 0.31019
266.111 | 0.01641 | 0.01461 | 0.01915 | 0.01638 | 0.01167 | 0.3133
266.839 | 0.01718 | 0.0146 | 0.01947 | 0.01693 | 0.01167 | 0.33438
267.567 | 0.01736 | 0.01519 | 0.01979 | 0.01719 | 0.01187 | 0.30595
268.295 | 0.01874 | 0.01645 | 0.02056 | 0.01788 | 0.01213 | 0.32167
269.023 | 0.0195 | 0.01718 | 0.02088 | 0.01807 | 0.01239 | 0.28119
269.751 | 0.01989 | 0.01756 | 0.02153 | 0.01844 | 0.01291 | 0.30228
270.479 | 0.02054 | 0.01818 | 0.02196 | 0.01905 | 0.01326 | 0.32336
271.207 | 0.02238 | 0.01955 | 0.02272 | 0.01998 | 0.01422 | 0.30929
271.935 | 0.02316 | 0.02067 | 0.02304 | 0.02053 | 0.01448 | 0.30918
272.664 | 0.02358 | 0.02145 | 0.02336 | 0.02108 | 0.01474 | 0.32839
273.392 | 0.02418 | 0.0222 | 0.0242 | 0.02154 | 0.01514 | 0.31527
274.12 | 0.02495 | 0.02288 | 0.02528 | 0.02193 | 0.01561 | 0.27974
274.848 | 0.02573 | 0.02326 | 0.02528 | 0.02249 | 0.01587 | 0.27963
275.576 | 0.02673 | 0.02385 | 0.02623 | 0.02325 | 0.01663 | 0.30863
276.304 | 0.02712 | 0.02432 | 0.0266 | 0.02359 | 0.01674 | 0.29967
277.032 | 0.02753 | 0.02541 | 0.02661 | 0.02413 | 0.01701 | 0.28022
277.76 | 0.02831 | 0.02578 | 0.02693 | 0.0245 | 0.01752 | 0.30131
278.488 | 0.03067 | 0.0277 | 0.02857 | 0.026 | 0.01875 | 0.27838
279.216 | 0.03211 | 0.0284 | 0.02944 | 0.02692 | 0.01927 | 0.30177
279.944 | 0.03328 | 0.0299 | 0.03009 | 0.02784 | 0.01978 | 0.28047
280.672 | 0.03408 | 0.03105 | 0.03133 | 0.02893 | 0.0203 | 0.29831
281.401 | 0.03507 | 0.03238 | 0.03226 | 0.02983 | 0.02096 | 0.29608
282.129 | 0.03838 | 0.03497 | 0.03435 | 0.0319 | 0.0228 | 0.33299
282.857 | 0.03954 | 0.03684 | 0.03564 | 0.033 | 0.02357 | 0.31169
283.585 | 0.04164 | 0.03841 | 0.03693 | 0.03426 | 0.02456 | 0.29038
284.313 | 0.04364 | 0.04023 | 0.03836 | 0.03578 | 0.02559 | 0.27818
285.041 | 0.04791 | 0.04553 | 0.04309 | 0.03965 | 0.02911 | 0.30718
285.769 | 0.05024 | 0.0474 | 0.04471 | 0.0415 | 0.03014 | 0.30707
286.497 | 0.05204 | 0.04953 | 0.04632 | 0.04321 | 0.03135 | 0.29249
287.225 | 0.05396 | 0.05201 | 0.04803 | 0.0451 | 0.03273 | 0.28429
287.953 | 0.05668 | 0.055 | 0.04997 | 0.0475 | 0.03428 | 0.30537
288.681 | 0.0644 | 0.06194 | 0.05577 | 0.05387 | 0.03843 | 0.30662
289.409 | 0.06834 | 0.06552 | 0.0584 | 0.05655 | 0.04016 | 0.31843
290.137 | 0.07283 | 0.06947 | 0.06155 | 0.0597 | 0.04252 | 0.33151
290.866 | 0.07828 | 0.07433 | 0.06576 | 0.0645 | 0.04614 | 0.3102
291.594 | 0.08626 | 0.08194 | 0.07181 | 0.0705 | 0.05081 | 0.32346
292.322 | 0.11322 | 0.10822 | 0.09138 | 0.09078 | 0.06479 | 0.35492
293.05 | 0.12897 | 0.12415 | 0.10376 | 0.10335 | 0.07364 | 0.33507
293.778 | 0.15268 | 0.1481 | 0.12156 | 0.12125 | 0.08683 | 0.33495
294.506 | 0.18207 | 0.17491 | 0.14387 | 0.14209 | 0.10343 | 0.33484
295.234 | 0.27997 | 0.26251 | 0.22191 | 0.214 | 0.16534 | 0.37066
295.962 | 0.33946 | 0.31751 | 0.27371 | 0.26086 | 0.20698 | 0.39174
296.69 | 0.42438 | 0.39806 | 0.35068 | 0.33327 | 0.27142 | 0.41283
297.418 | 0.52343 | 0.49312 | 0.44819 | 0.42616 | 0.35866 | 0.44609
298.146 | 0.80288 | 0.77564 | 0.75914 | 0.72993 | 0.66718 | 0.6176
298.874 | 0.91175 | 0.89538 | 0.88865 | 0.87017 | 0.81978 | 0.72346
299.603 | 0.97558 | 0.96867 | 0.96994 | 0.96154 | 0.936 | 0.81179
300.331 | 1 | 1 | 1 | 1 | 1 | 0.90609
301.059 | 0.85045 | 0.85408 | 0.81422 | 0.81806 | 0.85763 | 1
301.787 | 0.71825 | 0.72312 | 0.66204 | 0.65752 | 0.69209 | 0.9575
302.515 | 0.5888 | 0.5948 | 0.51672 | 0.51133 | 0.5357 | 0.84006
303.243 | 0.46905 | 0.47331 | 0.38991 | 0.38525 | 0.39785 | 0.70572
303.971 | 0.3664 | 0.3633 | 0.29439 | 0.28745 | 0.28948 | 0.59963
304.699 | 0.28914 | 0.28383 | 0.22934 | 0.22296 | 0.22183 | 0.49354
305.427 | 0.1663 | 0.16251 | 0.13593 | 0.13084 | 0.12621 | 0.39564
306.155 | 0.13666 | 0.13267 | 0.11406 | 0.10995 | 0.10464 | 0.36669
306.883 | 0.11527 | 0.11283 | 0.09754 | 0.09574 | 0.08938 | 0.38778
307.611 | 0.09911 | 0.09646 | 0.08619 | 0.08448 | 0.07846 | 0.35547
308.339 | 0.07225 | 0.07018 | 0.06711 | 0.06503 | 0.05964 | 0.32285
309.068 | 0.06427 | 0.06185 | 0.06105 | 0.05907 | 0.05379 | 0.30547
309.796 | 0.05805 | 0.05624 | 0.05586 | 0.05446 | 0.04887 | 0.32656
310.524 | 0.05238 | 0.05089 | 0.05161 | 0.04997 | 0.04452 | 0.31715
311.252 | 0.04227 | 0.04116 | 0.04261 | 0.04168 | 0.03665 | 0.30317
311.98 | 0.03877 | 0.03779 | 0.03936 | 0.03854 | 0.03406 | 0.30306
312.708 | 0.03565 | 0.03443 | 0.03707 | 0.03576 | 0.03147 | 0.30295
313.436 | 0.033 | 0.03173 | 0.03499 | 0.03321 | 0.0292 | 0.31553
314.164 | 0.03076 | 0.02965 | 0.03311 | 0.03094 | 0.02724 | 0.32706
314.892 | 0.02881 | 0.02815 | 0.03149 | 0.02909 | 0.02569 | 0.30575
315.62 | 0.0254 | 0.02377 | 0.02836 | 0.02651 | 0.02236 | 0.29145
316.348 | 0.02404 | 0.02226 | 0.02706 | 0.02532 | 0.02106 | 0.31253
317.076 | 0.02253 | 0.02109 | 0.0258 | 0.02384 | 0.02002 | 0.32694
317.805 | 0.02136 | 0.0196 | 0.02482 | 0.02236 | 0.01899 | 0.28444
318.533 | 0.01888 | 0.01738 | 0.02275 | 0.02066 | 0.01707 | 0.28655
319.261 | 0.0181 | 0.01687 | 0.0221 | 0.01986 | 0.01639 | 0.27283
319.989 | 0.01732 | 0.01612 | 0.02144 | 0.01893 | 0.01587 | 0.27272
320.717 | 0.01654 | 0.01537 | 0.02111 | 0.01855 | 0.01535 | 0.27261
321.445 | 0.01547 | 0.01411 | 0.02034 | 0.01793 | 0.01428 | 0.28545
322.173 | 0.01508 | 0.01354 | 0.01993 | 0.01756 | 0.01396 | 0.3015
322.901 | 0.01469 | 0.01354 | 0.01928 | 0.01718 | 0.01344 | 0.30139
323.629 | 0.0143 | 0.01289 | 0.01863 | 0.01665 | 0.01292 | 0.30128
324.357 | 0.01337 | 0.01181 | 0.01785 | 0.01577 | 0.0123 | 0.25334
325.085 | 0.01303 | 0.01147 | 0.01781 | 0.01559 | 0.01227 | 0.27194
325.813 | 0.01303 | 0.0114 | 0.01748 | 0.0154 | 0.01201 | 0.27183
326.541 | 0.01303 | 0.01132 | 0.01715 | 0.01521 | 0.01195 | 0.25596
327.27 | 0.01271 | 0.01118 | 0.01694 | 0.01503 | 0.01185 | 0.25034
327.998 | 0.01185 | 0.01091 | 0.01694 | 0.01484 | 0.01159 | 0.27143
328.726 | 0.01194 | 0.01045 | 0.01604 | 0.01433 | 0.01123 | 0.27139
329.454 | 0.01193 | 0.01033 | 0.01584 | 0.01421 | 0.01091 | 0.28449
330.182 | 0.01187 | 0.01025 | 0.01567 | 0.01412 | 0.01058 | 0.28969
330.91 | 0.01176 | 0.01047 | 0.01599 | 0.0143 | 0.01084 | 0.24718
331.638 | 0.01194 | 0.01038 | 0.01603 | 0.01432 | 0.011 | 0.27094
332.366 | 0.01184 | 0.01025 | 0.01618 | 0.01423 | 0.01087 | 0.28149
333.094 | 0.01165 | 0.0101 | 0.01638 | 0.01406 | 0.01087 | 0.29983
333.822 | 0.01176 | 0.01017 | 0.01573 | 0.01406 | 0.01087 | 0.29972
334.55 | 0.01183 | 0.00982 | 0.01581 | 0.0138 | 0.01067 | 0.30254
335.278 | 0.01185 | 0.01003 | 0.016 | 0.01387 | 0.01061 | 0.30429
336.007 | 0.01174 | 0.01029 | 0.016 | 0.01405 | 0.01087 | 0.24116
336.735 | 0.01185 | 0.01021 | 0.01599 | 0.01405 | 0.01087 | 0.24105
337.463 | 0.01187 | 0.01045 | 0.01599 | 0.01442 | 0.01106 | 0.24094
338.191 | 0.01188 | 0.01034 | 0.01598 | 0.01451 | 0.01086 | 0.24638
338.919 | 0.0118 | 0.01034 | 0.01598 | 0.01432 | 0.01086 | 0.26746
339.647 | 0.01179 | 0.01034 | 0.01598 | 0.01413 | 0.01086 | 0.28855
340.375 | 0.01169 | 0.01022 | 0.01597 | 0.01395 | 0.01086 | 0.2878
341.103 | 0.01156 | 0.01039 | 0.01597 | 0.01406 | 0.01157 | 0.24338
341.831 | 0.01187 | 0.01043 | 0.01596 | 0.01425 | 0.01157 | 0.26447
342.559 | 0.01188 | 0.01044 | 0.01596 | 0.01429 | 0.01137 | 0.26927
343.287 | 0.01182 | 0.01042 | 0.01595 | 0.01429 | 0.01111 | 0.2608
344.015 | 0.01194 | 0.01013 | 0.01595 | 0.01428 | 0.01086 | 0.2686
344.743 | 0.01186 | 0.01021 | 0.01594 | 0.01428 | 0.01086 | 0.24729
345.472 | 0.01186 | 0.01026 | 0.01573 | 0.01428 | 0.01102 | 0.23971
346.2 | 0.01185 | 0.01024 | 0.01549 | 0.01423 | 0.01114 | 0.24541
346.928 | 0.01169 | 0.01009 | 0.01549 | 0.01404 | 0.01088 | 0.2665
347.656 | 0.01187 | 0.01047 | 0.01622 | 0.01444 | 0.01109 | 0.26849
348.384 | 0.01214 | 0.01049 | 0.01637 | 0.01452 | 0.01134 | 0.26838
349.112 | 0.01247 | 0.01053 | 0.01636 | 0.01455 | 0.0116 | 0.26501
349.84 | 0.01247 | 0.01079 | 0.01636 | 0.01473 | 0.01186 | 0.2437
350.568 | 0.01277 | 0.01087 | 0.01705 | 0.01517 | 0.01207 | 0.23893

## FigureS3b
Wavenumber (1/cm) | Laser processing | Solvent cleaning | 400 °C | 500 °C | 600 °C | Ti on Ge
100.109 | 0.01792 | 0.01621 | 0.02315 | 0.01669 | 0.0098 | 0.01193
100.837 | 0.01708 | 0.01582 | 0.02259 | 0.01638 | 0.0098 | 0.01124
101.565 | 0.01689 | 0.01512 | 0.02204 | 0.01607 | 0.00961 | 0.01048
102.293 | 0.01672 | 0.01465 | 0.02159 | 0.01588 | 0.00946 | 0.01007
103.021 | 0.0163 | 0.01465 | 0.02132 | 0.01546 | 0.00913 | 0.01002
103.749 | 0.01587 | 0.01465 | 0.02132 | 0.01577 | 0.00937 | 0.01031
104.477 | 0.016 | 0.01465 | 0.02151 | 0.01588 | 0.00946 | 0.0109
105.205 | 0.01643 | 0.01487 | 0.02178 | 0.01597 | 0.00953 | 0.01175
105.933 | 0.01685 | 0.01566 | 0.02206 | 0.01628 | 0.00978 | 0.01293
106.661 | 0.01727 | 0.01609 | 0.02209 | 0.01659 | 0.0098 | 0.01406
107.389 | 0.01702 | 0.01585 | 0.02232 | 0.01614 | 0.00988 | 0.0142
108.117 | 0.01624 | 0.01513 | 0.022 | 0.01583 | 0.00946 | 0.01273
108.846 | 0.01582 | 0.01473 | 0.02144 | 0.01552 | 0.00946 | 0.01126
109.574 | 0.01573 | 0.01403 | 0.02132 | 0.01545 | 0.00926 | 0.01041
110.302 | 0.01515 | 0.01357 | 0.02056 | 0.01502 | 0.00878 | 0.00982
111.03 | 0.01515 | 0.01357 | 0.02056 | 0.01504 | 0.00879 | 0.00967
111.758 | 0.01515 | 0.01357 | 0.02056 | 0.01535 | 0.00904 | 0.00962
112.486 | 0.01515 | 0.01357 | 0.02075 | 0.01524 | 0.00912 | 0.00967
113.214 | 0.01515 | 0.01357 | 0.02086 | 0.01502 | 0.00912 | 0.00983
113.942 | 0.01515 | 0.01357 | 0.02058 | 0.01502 | 0.00912 | 0.01012
114.67 | 0.01554 | 0.01411 | 0.02069 | 0.01531 | 0.00912 | 0.01066
115.398 | 0.01573 | 0.01411 | 0.02094 | 0.01528 | 0.00926 | 0.01078
116.126 | 0.01573 | 0.01411 | 0.02094 | 0.01513 | 0.00942 | 0.01083
116.854 | 0.01573 | 0.01411 | 0.02094 | 0.01576 | 0.00917 | 0.01088
117.582 | 0.01573 | 0.01411 | 0.02094 | 0.01563 | 0.00932 | 0.01081
118.311 | 0.01515 | 0.0134 | 0.02033 | 0.01502 | 0.00935 | 0.0102
119.039 | 0.01512 | 0.01303 | 0.01982 | 0.01501 | 0.00912 | 0.00987
119.767 | 0.0147 | 0.01303 | 0.02009 | 0.01469 | 0.00912 | 0.00977
120.495 | 0.01457 | 0.01303 | 0.01999 | 0.01481 | 0.00912 | 0.00961
121.223 | 0.01457 | 0.01303 | 0.01997 | 0.01512 | 0.00912 | 0.0097
121.951 | 0.01457 | 0.01303 | 0.02053 | 0.01543 | 0.00912 | 0.01043
122.679 | 0.01593 | 0.01448 | 0.02094 | 0.01588 | 0.01003 | 0.01195
123.407 | 0.01631 | 0.01465 | 0.02094 | 0.01623 | 0.01014 | 0.01224
124.135 | 0.01631 | 0.01465 | 0.02094 | 0.01668 | 0.0101 | 0.01224
124.863 | 0.01631 | 0.01465 | 0.02094 | 0.01637 | 0.00985 | 0.01155
125.591 | 0.01596 | 0.01401 | 0.02094 | 0.01631 | 0.01 | 0.01091
126.319 | 0.01552 | 0.01357 | 0.02068 | 0.01588 | 0.0098 | 0.01043
127.048 | 0.01631 | 0.01359 | 0.02094 | 0.01592 | 0.00982 | 0.01064
127.776 | 0.01631 | 0.01399 | 0.02094 | 0.01655 | 0.01006 | 0.01093
128.504 | 0.01631 | 0.01411 | 0.02094 | 0.01674 | 0.01014 | 0.01105
129.232 | 0.01644 | 0.01452 | 0.02056 | 0.01664 | 0.01048 | 0.01171
129.96 | 0.01686 | 0.01413 | 0.02056 | 0.01633 | 0.01048 | 0.01176
130.688 | 0.01649 | 0.01411 | 0.02082 | 0.01631 | 0.01025 | 0.01167
131.416 | 0.01631 | 0.01433 | 0.02078 | 0.01631 | 0.01014 | 0.01148
132.144 | 0.01631 | 0.01457 | 0.02051 | 0.01625 | 0.01014 | 0.01123
132.872 | 0.01631 | 0.01418 | 0.02023 | 0.01594 | 0.01014 | 0.01094
133.6 | 0.01631 | 0.01411 | 0.02041 | 0.01631 | 0.01014 | 0.01059
134.328 | 0.0165 | 0.01429 | 0.02056 | 0.01645 | 0.01014 | 0.01064
135.056 | 0.01685 | 0.01462 | 0.02056 | 0.01672 | 0.01014 | 0.01068
135.784 | 0.01643 | 0.01423 | 0.02056 | 0.0164 | 0.01014 | 0.01068
136.513 | 0.0166 | 0.01439 | 0.02056 | 0.01653 | 0.01014 | 0.01082
137.241 | 0.01703 | 0.01478 | 0.02094 | 0.01695 | 0.01022 | 0.01102
137.969 | 0.01745 | 0.01517 | 0.02094 | 0.01757 | 0.01047 | 0.01205
138.697 | 0.01747 | 0.01557 | 0.02121 | 0.0176 | 0.01072 | 0.01247
139.425 | 0.01747 | 0.01573 | 0.02116 | 0.01742 | 0.01082 | 0.01255
140.153 | 0.01747 | 0.01557 | 0.02088 | 0.0171 | 0.01077 | 0.01235
140.881 | 0.01747 | 0.01478 | 0.02061 | 0.01679 | 0.01052 | 0.01196
141.609 | 0.01747 | 0.01519 | 0.02079 | 0.017 | 0.01027 | 0.01115
142.337 | 0.01747 | 0.01519 | 0.02081 | 0.01717 | 0.01026 | 0.011
143.065 | 0.01751 | 0.01519 | 0.02059 | 0.0172 | 0.0105 | 0.01097
143.793 | 0.01793 | 0.01519 | 0.02086 | 0.01751 | 0.01075 | 0.01117
144.521 | 0.01747 | 0.01519 | 0.02056 | 0.0176 | 0.01082 | 0.01139
145.25 | 0.01747 | 0.01519 | 0.02047 | 0.01749 | 0.01082 | 0.01141
145.978 | 0.01747 | 0.01519 | 0.02019 | 0.01718 | 0.01082 | 0.01155
146.706 | 0.01788 | 0.01519 | 0.02018 | 0.01747 | 0.01082 | 0.01156
147.434 | 0.0183 | 0.01519 | 0.02051 | 0.01778 | 0.01082 | 0.0117
148.162 | 0.01853 | 0.01564 | 0.02056 | 0.01796 | 0.01116 | 0.01158
148.89 | 0.01811 | 0.01525 | 0.02056 | 0.01765 | 0.01116 | 0.01139
149.618 | 0.01841 | 0.01519 | 0.02056 | 0.0176 | 0.01116 | 0.01152
150.346 | 0.01863 | 0.01538 | 0.02043 | 0.0179 | 0.01116 | 0.01169
151.074 | 0.01863 | 0.01573 | 0.02024 | 0.01846 | 0.01119 | 0.01183
151.802 | 0.01863 | 0.01573 | 0.02079 | 0.01846 | 0.01144 | 0.01188
152.53 | 0.01921 | 0.01681 | 0.02094 | 0.01866 | 0.01166 | 0.0123
153.258 | 0.01936 | 0.01695 | 0.02094 | 0.01857 | 0.0115 | 0.01231
153.986 | 0.01978 | 0.01735 | 0.02094 | 0.01888 | 0.0115 | 0.01236
154.715 | 0.02062 | 0.01735 | 0.02122 | 0.01919 | 0.01175 | 0.01289
155.443 | 0.02037 | 0.01759 | 0.02209 | 0.01969 | 0.01233 | 0.01314
156.171 | 0.02047 | 0.01789 | 0.02209 | 0.02025 | 0.01252 | 0.01318
156.899 | 0.02089 | 0.01789 | 0.02209 | 0.02056 | 0.01252 | 0.01353
157.627 | 0.02131 | 0.01823 | 0.02209 | 0.0206 | 0.01295 | 0.01378
158.355 | 0.02174 | 0.01863 | 0.02209 | 0.02075 | 0.01345 | 0.01417
159.083 | 0.02327 | 0.01952 | 0.02288 | 0.0215 | 0.01391 | 0.01474
159.811 | 0.02327 | 0.01952 | 0.02316 | 0.02181 | 0.01416 | 0.01499
160.539 | 0.02296 | 0.01922 | 0.02323 | 0.02166 | 0.01422 | 0.01498
161.267 | 0.02269 | 0.01897 | 0.02313 | 0.02158 | 0.01432 | 0.01486
161.995 | 0.02269 | 0.01897 | 0.02285 | 0.02189 | 0.01456 | 0.01472
162.723 | 0.02269 | 0.01897 | 0.02312 | 0.02158 | 0.01432 | 0.01496
163.452 | 0.02243 | 0.01873 | 0.02285 | 0.02123 | 0.01392 | 0.0147
164.18 | 0.02201 | 0.01834 | 0.02278 | 0.02138 | 0.01336 | 0.01427
164.908 | 0.02158 | 0.01794 | 0.0225 | 0.02107 | 0.01262 | 0.01353
165.636 | 0.02116 | 0.01789 | 0.02222 | 0.02076 | 0.01252 | 0.01344
166.364 | 0.02016 | 0.01716 | 0.02157 | 0.02002 | 0.0124 | 0.01236
167.092 | 0.01979 | 0.01681 | 0.02129 | 0.0197 | 0.01215 | 0.01224
167.82 | 0.01979 | 0.01681 | 0.02101 | 0.01939 | 0.0119 | 0.01234
168.548 | 0.01979 | 0.01681 | 0.02115 | 0.01931 | 0.01166 | 0.0124
169.276 | 0.01979 | 0.01681 | 0.02122 | 0.0192 | 0.0115 | 0.01239
170.004 | 0.01979 | 0.01681 | 0.02056 | 0.01931 | 0.0115 | 0.01256
170.732 | 0.01979 | 0.01681 | 0.02084 | 0.01931 | 0.01125 | 0.01232
171.46 | 0.01952 | 0.01681 | 0.02077 | 0.01931 | 0.01132 | 0.01235
172.188 | 0.01921 | 0.01681 | 0.02049 | 0.01915 | 0.01144 | 0.01235
172.917 | 0.01921 | 0.01681 | 0.02021 | 0.01853 | 0.01119 | 0.01176
173.645 | 0.01921 | 0.01681 | 0.02043 | 0.01901 | 0.01138 | 0.01173
174.373 | 0.01899 | 0.01661 | 0.02018 | 0.0183 | 0.01138 | 0.01128
175.101 | 0.01863 | 0.01627 | 0.02014 | 0.01803 | 0.01116 | 0.01115
175.829 | 0.01863 | 0.01627 | 0.01987 | 0.01803 | 0.01116 | 0.0111
176.557 | 0.01863 | 0.01597 | 0.0198 | 0.01803 | 0.01078 | 0.01109
177.285 | 0.01863 | 0.01627 | 0.01942 | 0.01772 | 0.01082 | 0.01129
178.013 | 0.01864 | 0.01626 | 0.01942 | 0.01803 | 0.01082 | 0.01129
178.741 | 0.01906 | 0.01587 | 0.01942 | 0.01803 | 0.01057 | 0.01119
179.469 | 0.01921 | 0.01573 | 0.0196 | 0.01803 | 0.01064 | 0.01125
180.197 | 0.01909 | 0.01584 | 0.01973 | 0.01803 | 0.01082 | 0.0113
180.925 | 0.01867 | 0.01623 | 0.01945 | 0.01803 | 0.01082 | 0.01111
181.654 | 0.01863 | 0.01627 | 0.01917 | 0.01775 | 0.0106 | 0.0109
182.382 | 0.01863 | 0.01627 | 0.01904 | 0.0176 | 0.01048 | 0.01069
183.11 | 0.01863 | 0.01621 | 0.019 | 0.01755 | 0.01048 | 0.01084
183.838 | 0.01863 | 0.01582 | 0.01872 | 0.01724 | 0.01048 | 0.01099
184.566 | 0.01896 | 0.01634 | 0.01925 | 0.0176 | 0.01048 | 0.01115
185.294 | 0.01921 | 0.01681 | 0.01942 | 0.01772 | 0.01048 | 0.01132
186.022 | 0.01921 | 0.01681 | 0.01943 | 0.01803 | 0.01048 | 0.01122
186.75 | 0.01921 | 0.01681 | 0.01971 | 0.01803 | 0.01048 | 0.01122
187.478 | 0.01921 | 0.01655 | 0.01962 | 0.01823 | 0.01048 | 0.01116
188.206 | 0.01921 | 0.01627 | 0.01942 | 0.01803 | 0.01082 | 0.01076
188.934 | 0.01921 | 0.01627 | 0.01942 | 0.01803 | 0.01082 | 0.01081
189.662 | 0.01921 | 0.01627 | 0.01942 | 0.01803 | 0.0106 | 0.01086
190.39 | 0.01921 | 0.01627 | 0.01942 | 0.01803 | 0.01048 | 0.01091
191.119 | 0.01921 | 0.01627 | 0.01947 | 0.01798 | 0.01048 | 0.01096
191.847 | 0.01921 | 0.01627 | 0.01974 | 0.01766 | 0.01048 | 0.01101
192.575 | 0.01946 | 0.01681 | 0.0198 | 0.01803 | 0.01082 | 0.01139
193.303 | 0.01903 | 0.01665 | 0.01969 | 0.01803 | 0.01082 | 0.01132
194.031 | 0.01865 | 0.01627 | 0.01942 | 0.01803 | 0.01082 | 0.01109
194.759 | 0.01907 | 0.01627 | 0.01942 | 0.01803 | 0.01082 | 0.01119
195.487 | 0.01805 | 0.01573 | 0.01885 | 0.01782 | 0.01048 | 0.01075
196.215 | 0.01805 | 0.01573 | 0.01866 | 0.01751 | 0.01048 | 0.01076
196.943 | 0.01805 | 0.01573 | 0.01866 | 0.01719 | 0.01048 | 0.011
197.671 | 0.01844 | 0.01573 | 0.01891 | 0.01717 | 0.01048 | 0.01084
198.399 | 0.01863 | 0.01573 | 0.01904 | 0.01734 | 0.01048 | 0.01072
199.127 | 0.01805 | 0.01573 | 0.01871 | 0.0176 | 0.01048 | 0.01085
199.856 | 0.01805 | 0.01573 | 0.01898 | 0.0176 | 0.01048 | 0.01066
200.584 | 0.01771 | 0.01542 | 0.01904 | 0.0176 | 0.01048 | 0.01085
201.312 | 0.01747 | 0.01519 | 0.01892 | 0.0176 | 0.01048 | 0.01089
202.04 | 0.01805 | 0.01519 | 0.01866 | 0.01717 | 0.01014 | 0.01069
202.768 | 0.01805 | 0.01519 | 0.01866 | 0.01717 | 0.01014 | 0.01074
203.496 | 0.01805 | 0.01546 | 0.01847 | 0.01717 | 0.00997 | 0.01045
204.224 | 0.01805 | 0.01573 | 0.01828 | 0.01717 | 0.0098 | 0.01025
204.952 | 0.01805 | 0.01573 | 0.01828 | 0.01717 | 0.0098 | 0.01059
205.68 | 0.01765 | 0.01536 | 0.01828 | 0.01688 | 0.0098 | 0.01052
206.408 | 0.01747 | 0.01519 | 0.01843 | 0.01717 | 0.0098 | 0.01052
207.136 | 0.01747 | 0.01512 | 0.01861 | 0.01711 | 0.0098 | 0.01044
207.864 | 0.01747 | 0.01472 | 0.01833 | 0.0168 | 0.0098 | 0.01019
208.592 | 0.01712 | 0.01465 | 0.0185 | 0.01674 | 0.0098 | 0.00995
209.321 | 0.01689 | 0.01465 | 0.01854 | 0.01674 | 0.00969 | 0.01017
210.049 | 0.01686 | 0.01462 | 0.01826 | 0.01672 | 0.00946 | 0.01032
210.777 | 0.01644 | 0.01423 | 0.01798 | 0.01641 | 0.00946 | 0.00988
211.505 | 0.0166 | 0.01411 | 0.0177 | 0.01631 | 0.00946 | 0.00978
212.233 | 0.01689 | 0.01424 | 0.01752 | 0.01631 | 0.00946 | 0.00984
212.961 | 0.01689 | 0.01463 | 0.01752 | 0.01631 | 0.00946 | 0.00994
213.689 | 0.01689 | 0.01465 | 0.01763 | 0.01644 | 0.0098 | 0.00976
214.417 | 0.01689 | 0.01465 | 0.01752 | 0.01631 | 0.00966 | 0.00968
215.145 | 0.0168 | 0.01457 | 0.01752 | 0.01625 | 0.00941 | 0.00966
215.873 | 0.01638 | 0.01418 | 0.01752 | 0.01594 | 0.00916 | 0.00956
216.601 | 0.01666 | 0.01411 | 0.01736 | 0.01631 | 0.00912 | 0.00966
217.329 | 0.01689 | 0.01411 | 0.01739 | 0.01617 | 0.00901 | 0.00961
218.058 | 0.01689 | 0.01411 | 0.01716 | 0.01588 | 0.0088 | 0.00959
218.786 | 0.01689 | 0.01411 | 0.01743 | 0.01588 | 0.00905 | 0.00934
219.514 | 0.01659 | 0.01411 | 0.01752 | 0.0161 | 0.00912 | 0.00917
220.242 | 0.01631 | 0.01411 | 0.01714 | 0.01588 | 0.00904 | 0.00908
220.97 | 0.01631 | 0.01411 | 0.01714 | 0.01588 | 0.00879 | 0.00933
221.698 | 0.01631 | 0.01373 | 0.01687 | 0.01588 | 0.00878 | 0.00934
222.426 | 0.01631 | 0.01357 | 0.01692 | 0.01588 | 0.00878 | 0.00934
223.154 | 0.01631 | 0.01365 | 0.01708 | 0.01588 | 0.00907 | 0.00934
223.882 | 0.01631 | 0.01405 | 0.0168 | 0.01588 | 0.00882 | 0.00934
224.61 | 0.01631 | 0.01411 | 0.01675 | 0.01614 | 0.00878 | 0.00909
225.338 | 0.01631 | 0.01411 | 0.01675 | 0.01617 | 0.00889 | 0.00905
226.066 | 0.01631 | 0.01411 | 0.01678 | 0.01588 | 0.00912 | 0.00928
226.794 | 0.01631 | 0.01411 | 0.01706 | 0.01588 | 0.00912 | 0.00938
227.523 | 0.01661 | 0.01411 | 0.01714 | 0.01588 | 0.00878 | 0.00924
228.251 | 0.01674 | 0.01411 | 0.01714 | 0.01588 | 0.00878 | 0.00915
228.979 | 0.01632 | 0.01411 | 0.01714 | 0.01588 | 0.00878 | 0.00901
229.707 | 0.01631 | 0.01411 | 0.01687 | 0.01618 | 0.00902 | 0.0091
230.435 | 0.01631 | 0.01434 | 0.01697 | 0.01655 | 0.00927 | 0.00951
231.163 | 0.0164 | 0.01456 | 0.01675 | 0.01617 | 0.00935 | 0.00938
231.891 | 0.01682 | 0.01417 | 0.01675 | 0.01555 | 0.00885 | 0.00893
232.619 | 0.01617 | 0.01411 | 0.01675 | 0.01545 | 0.00857 | 0.00887
233.347 | 0.01573 | 0.01392 | 0.01662 | 0.01545 | 0.00844 | 0.00887
234.075 | 0.01519 | 0.01411 | 0.01637 | 0.01502 | 0.00841 | 0.00885
234.803 | 0.01561 | 0.01411 | 0.01637 | 0.01502 | 0.00817 | 0.00865
235.531 | 0.01573 | 0.01382 | 0.01597 | 0.01502 | 0.0081 | 0.00842
236.26 | 0.01558 | 0.01357 | 0.01561 | 0.01491 | 0.00799 | 0.00816
236.988 | 0.01515 | 0.01357 | 0.01561 | 0.0146 | 0.0077 | 0.00787
237.716 | 0.01457 | 0.01303 | 0.01534 | 0.01459 | 0.00776 | 0.00789
238.444 | 0.01482 | 0.01303 | 0.0154 | 0.01459 | 0.00773 | 0.00787
239.172 | 0.01515 | 0.01312 | 0.01561 | 0.01459 | 0.00765 | 0.00778
239.9 | 0.01515 | 0.01351 | 0.01561 | 0.01459 | 0.00748 | 0.00773
240.628 | 0.01515 | 0.01357 | 0.01585 | 0.01459 | 0.00743 | 0.00756
241.356 | 0.01515 | 0.01303 | 0.01548 | 0.01459 | 0.00735 | 0.00767
242.084 | 0.0151 | 0.01303 | 0.01523 | 0.01456 | 0.00726 | 0.00742
242.812 | 0.01468 | 0.01303 | 0.01523 | 0.01425 | 0.00709 | 0.00713
243.54 | 0.01457 | 0.01303 | 0.01523 | 0.0144 | 0.00701 | 0.00695
244.268 | 0.01457 | 0.01303 | 0.01485 | 0.01416 | 0.00686 | 0.00683
244.996 | 0.01457 | 0.01303 | 0.01485 | 0.01416 | 0.00674 | 0.00659
245.725 | 0.01457 | 0.01303 | 0.01485 | 0.01385 | 0.00676 | 0.00678
246.453 | 0.01457 | 0.01278 | 0.01485 | 0.01393 | 0.00676 | 0.00694
247.181 | 0.01467 | 0.01259 | 0.01492 | 0.01416 | 0.00676 | 0.00705
247.909 | 0.01509 | 0.01298 | 0.0152 | 0.01416 | 0.00686 | 0.00705
248.637 | 0.01515 | 0.01357 | 0.01561 | 0.01502 | 0.00712 | 0.00709
249.365 | 0.01515 | 0.01337 | 0.01547 | 0.01502 | 0.00712 | 0.00704
250.093 | 0.01515 | 0.01303 | 0.0152 | 0.01494 | 0.00702 | 0.00711
250.821 | 0.01515 | 0.01303 | 0.01492 | 0.01432 | 0.00712 | 0.00701
251.549 | 0.01547 | 0.01387 | 0.01485 | 0.0144 | 0.00711 | 0.00736
252.277 | 0.01573 | 0.01411 | 0.01496 | 0.01459 | 0.00705 | 0.00726
253.005 | 0.01573 | 0.01411 | 0.01523 | 0.01459 | 0.00708 | 0.00692
253.733 | 0.01573 | 0.01451 | 0.01523 | 0.01459 | 0.00715 | 0.00697
254.462 | 0.01546 | 0.01411 | 0.01541 | 0.01502 | 0.00713 | 0.00722
255.19 | 0.01537 | 0.01421 | 0.01554 | 0.01502 | 0.00719 | 0.00726
255.918 | 0.01621 | 0.01461 | 0.01526 | 0.01502 | 0.00724 | 0.00726
256.646 | 0.01631 | 0.01465 | 0.01548 | 0.01502 | 0.00716 | 0.00726
257.374 | 0.01631 | 0.01465 | 0.01575 | 0.01518 | 0.00719 | 0.00723
258.102 | 0.01695 | 0.01525 | 0.01565 | 0.01593 | 0.00739 | 0.00749
258.83 | 0.01737 | 0.01564 | 0.01593 | 0.01624 | 0.00744 | 0.00768
259.558 | 0.01747 | 0.01573 | 0.01578 | 0.01631 | 0.0076 | 0.00761
260.286 | 0.0173 | 0.01558 | 0.01572 | 0.01631 | 0.00765 | 0.00751
261.014 | 0.01748 | 0.01573 | 0.01638 | 0.01632 | 0.00752 | 0.00753
261.742 | 0.0179 | 0.01573 | 0.01666 | 0.01663 | 0.0075 | 0.00777
262.47 | 0.01805 | 0.01573 | 0.01658 | 0.01694 | 0.00757 | 0.00786
263.198 | 0.01816 | 0.01584 | 0.01637 | 0.01725 | 0.00774 | 0.00791
263.927 | 0.01859 | 0.01623 | 0.01637 | 0.01757 | 0.00807 | 0.00811
264.655 | 0.01863 | 0.01663 | 0.01662 | 0.01788 | 0.0081 | 0.00813
265.383 | 0.02001 | 0.01789 | 0.01728 | 0.01819 | 0.00823 | 0.00823
266.111 | 0.02043 | 0.01795 | 0.01756 | 0.01855 | 0.00844 | 0.00843
266.839 | 0.02086 | 0.01835 | 0.01784 | 0.01918 | 0.00844 | 0.00862
267.567 | 0.02128 | 0.01874 | 0.0179 | 0.01931 | 0.00883 | 0.00882
268.295 | 0.02245 | 0.02022 | 0.01801 | 0.01987 | 0.00922 | 0.00913
269.023 | 0.0233 | 0.02062 | 0.01829 | 0.02018 | 0.00947 | 0.00927
269.751 | 0.02414 | 0.02141 | 0.01856 | 0.0205 | 0.00972 | 0.00932
270.479 | 0.02499 | 0.0222 | 0.01884 | 0.02101 | 0.00996 | 0.00947
271.207 | 0.02687 | 0.02364 | 0.01996 | 0.02241 | 0.01055 | 0.01058
271.935 | 0.0273 | 0.02482 | 0.02051 | 0.02272 | 0.0108 | 0.01092
272.664 | 0.02772 | 0.02528 | 0.02107 | 0.02332 | 0.01127 | 0.01126
273.392 | 0.02837 | 0.0261 | 0.02162 | 0.02394 | 0.01177 | 0.01163
274.12 | 0.02921 | 0.02721 | 0.02213 | 0.02457 | 0.01222 | 0.01201
274.848 | 0.03006 | 0.028 | 0.02241 | 0.02519 | 0.01247 | 0.0123
275.576 | 0.03115 | 0.02902 | 0.02307 | 0.02661 | 0.01306 | 0.01259
276.304 | 0.03175 | 0.02941 | 0.02346 | 0.027 | 0.01331 | 0.01286
277.032 | 0.03261 | 0.02986 | 0.02399 | 0.02791 | 0.01355 | 0.01325
277.76 | 0.03388 | 0.03143 | 0.02399 | 0.02823 | 0.0138 | 0.01365
278.488 | 0.03601 | 0.03463 | 0.0255 | 0.03004 | 0.01473 | 0.01434
279.216 | 0.03757 | 0.03597 | 0.02614 | 0.03075 | 0.01505 | 0.0148
279.944 | 0.03884 | 0.03675 | 0.02697 | 0.03169 | 0.01555 | 0.0151
280.672 | 0.04011 | 0.0379 | 0.02755 | 0.03234 | 0.01627 | 0.01534
281.401 | 0.04161 | 0.03908 | 0.02841 | 0.03348 | 0.01674 | 0.01572
282.129 | 0.04555 | 0.04189 | 0.03023 | 0.0359 | 0.0184 | 0.01697
282.857 | 0.04681 | 0.04307 | 0.03106 | 0.03746 | 0.01889 | 0.01795
283.585 | 0.0491 | 0.04488 | 0.03211 | 0.03928 | 0.01978 | 0.01853
284.313 | 0.05163 | 0.04702 | 0.03358 | 0.04129 | 0.02078 | 0.01923
285.041 | 0.05768 | 0.05265 | 0.03782 | 0.04605 | 0.02347 | 0.02091
285.769 | 0.06063 | 0.0554 | 0.04004 | 0.04824 | 0.02446 | 0.02238
286.497 | 0.0633 | 0.05816 | 0.04207 | 0.05128 | 0.02579 | 0.02351
287.225 | 0.06597 | 0.06091 | 0.04375 | 0.05442 | 0.0272 | 0.02434
287.953 | 0.06893 | 0.06367 | 0.04486 | 0.05692 | 0.02844 | 0.02483
288.681 | 0.07829 | 0.07077 | 0.04787 | 0.06198 | 0.03206 | 0.02666
289.409 | 0.0837 | 0.07603 | 0.04961 | 0.06425 | 0.0333 | 0.02743
290.137 | 0.09068 | 0.08248 | 0.05219 | 0.06765 | 0.03472 | 0.02859
290.866 | 0.1004 | 0.08956 | 0.05635 | 0.07359 | 0.03695 | 0.03055
291.594 | 0.11322 | 0.09889 | 0.06141 | 0.07978 | 0.03999 | 0.0325
292.322 | 0.15215 | 0.12879 | 0.07916 | 0.10351 | 0.05121 | 0.04024
293.05 | 0.17394 | 0.1466 | 0.08971 | 0.11758 | 0.05815 | 0.04478
293.778 | 0.20478 | 0.171 | 0.10412 | 0.13601 | 0.06856 | 0.05114
294.506 | 0.24238 | 0.20197 | 0.12124 | 0.15684 | 0.08069 | 0.05818
295.234 | 0.36716 | 0.3046 | 0.1851 | 0.22942 | 0.12467 | 0.08293
295.962 | 0.44405 | 0.36915 | 0.22668 | 0.27817 | 0.15489 | 0.10054
296.69 | 0.54458 | 0.45385 | 0.29271 | 0.35358 | 0.2032 | 0.12974
297.418 | 0.65102 | 0.5505 | 0.37855 | 0.44966 | 0.2703 | 0.17279
298.146 | 0.8983 | 0.81531 | 0.67855 | 0.75303 | 0.54575 | 0.37682
298.874 | 0.97013 | 0.90977 | 0.82826 | 0.88428 | 0.7167 | 0.53336
299.603 | 1 | 0.97492 | 0.93896 | 0.96899 | 0.87945 | 0.71783
300.331 | 0.99235 | 1 | 1 | 1 | 1 | 0.88169
301.059 | 0.78012 | 0.83388 | 0.87181 | 0.80824 | 0.96421 | 1
301.787 | 0.64492 | 0.69612 | 0.71378 | 0.64886 | 0.79821 | 0.8777
302.515 | 0.51958 | 0.56449 | 0.55772 | 0.50275 | 0.62521 | 0.71459
303.243 | 0.40917 | 0.44616 | 0.41829 | 0.37682 | 0.46335 | 0.54273
303.971 | 0.32044 | 0.34934 | 0.31044 | 0.28026 | 0.32956 | 0.38716
304.699 | 0.25403 | 0.27671 | 0.2404 | 0.2203 | 0.24596 | 0.2828
305.427 | 0.15149 | 0.16345 | 0.13833 | 0.13341 | 0.13138 | 0.1403
306.155 | 0.12528 | 0.1347 | 0.11432 | 0.11219 | 0.10699 | 0.11072
306.883 | 0.10838 | 0.11463 | 0.09685 | 0.09688 | 0.09039 | 0.09115
307.611 | 0.09503 | 0.09852 | 0.08404 | 0.08419 | 0.07837 | 0.07734
308.339 | 0.07273 | 0.07279 | 0.06468 | 0.06419 | 0.05807 | 0.05549
309.068 | 0.06566 | 0.06546 | 0.05899 | 0.05837 | 0.05219 | 0.04922
309.796 | 0.05975 | 0.05955 | 0.05455 | 0.05368 | 0.04699 | 0.04384
310.524 | 0.05475 | 0.05422 | 0.05012 | 0.04967 | 0.04232 | 0.03916
311.252 | 0.04473 | 0.04343 | 0.04254 | 0.04152 | 0.03429 | 0.03191
311.98 | 0.04135 | 0.04067 | 0.03894 | 0.03871 | 0.03132 | 0.02897
312.708 | 0.0388 | 0.03754 | 0.03668 | 0.0362 | 0.02931 | 0.02651
313.436 | 0.03651 | 0.03439 | 0.03463 | 0.03426 | 0.02733 | 0.02407
314.164 | 0.03421 | 0.03142 | 0.03263 | 0.03256 | 0.02546 | 0.02184
314.892 | 0.03125 | 0.02905 | 0.03041 | 0.03037 | 0.02397 | 0.02037
315.62 | 0.02683 | 0.025 | 0.02662 | 0.02614 | 0.02032 | 0.01798
316.348 | 0.02557 | 0.02382 | 0.0255 | 0.02473 | 0.01896 | 0.017
317.076 | 0.0243 | 0.02263 | 0.02466 | 0.02351 | 0.01755 | 0.01606
317.805 | 0.02303 | 0.02145 | 0.02383 | 0.02257 | 0.01681 | 0.01542
318.533 | 0.0218 | 0.01977 | 0.02264 | 0.02143 | 0.01504 | 0.01395
319.261 | 0.02123 | 0.01923 | 0.02227 | 0.02081 | 0.0143 | 0.01343
319.989 | 0.02038 | 0.01845 | 0.02171 | 0.02018 | 0.01356 | 0.01304
320.717 | 0.01912 | 0.01727 | 0.02089 | 0.01956 | 0.01306 | 0.01275
321.445 | 0.01779 | 0.01633 | 0.01963 | 0.0185 | 0.01222 | 0.01144
322.173 | 0.01737 | 0.01564 | 0.01929 | 0.01795 | 0.01178 | 0.01092
322.901 | 0.01694 | 0.01524 | 0.01873 | 0.01764 | 0.01154 | 0.01077
323.629 | 0.01652 | 0.01451 | 0.01842 | 0.01706 | 0.01107 | 0.01067
324.357 | 0.01552 | 0.01357 | 0.01724 | 0.01659 | 0.01014 | 0.01013
325.085 | 0.0152 | 0.01357 | 0.01675 | 0.01631 | 0.01011 | 0.00972
325.813 | 0.01562 | 0.01357 | 0.01675 | 0.01631 | 0.00986 | 0.00952
326.541 | 0.01541 | 0.01298 | 0.01675 | 0.01608 | 0.00962 | 0.00926
327.27 | 0.01515 | 0.01249 | 0.01665 | 0.01577 | 0.00946 | 0.00893
327.998 | 0.01515 | 0.01249 | 0.01637 | 0.01545 | 0.00946 | 0.00853
328.726 | 0.01473 | 0.01243 | 0.01572 | 0.01502 | 0.00887 | 0.00857
329.454 | 0.01457 | 0.01241 | 0.01561 | 0.01502 | 0.00878 | 0.00853
330.182 | 0.01457 | 0.0123 | 0.01561 | 0.0151 | 0.00878 | 0.0085
330.91 | 0.01457 | 0.01218 | 0.01561 | 0.01541 | 0.00878 | 0.00835
331.638 | 0.01457 | 0.01218 | 0.01561 | 0.01545 | 0.00878 | 0.00849
332.366 | 0.01457 | 0.01224 | 0.01561 | 0.01514 | 0.00878 | 0.00842
333.094 | 0.01457 | 0.01235 | 0.01558 | 0.01459 | 0.00875 | 0.00836
333.822 | 0.01457 | 0.01211 | 0.0153 | 0.01459 | 0.0085 | 0.00861
334.55 | 0.01457 | 0.0123 | 0.01544 | 0.01483 | 0.00863 | 0.0088
335.278 | 0.01457 | 0.0123 | 0.01561 | 0.01502 | 0.00878 | 0.00871
336.007 | 0.01457 | 0.01238 | 0.01561 | 0.01502 | 0.00878 | 0.00847
336.735 | 0.01457 | 0.01222 | 0.01589 | 0.01502 | 0.00903 | 0.00842
337.463 | 0.01457 | 0.01224 | 0.01561 | 0.01525 | 0.00878 | 0.00843
338.191 | 0.01457 | 0.01228 | 0.01554 | 0.01502 | 0.00884 | 0.00845
338.919 | 0.01457 | 0.01232 | 0.01526 | 0.01502 | 0.00909 | 0.0084
339.647 | 0.01457 | 0.01229 | 0.01548 | 0.01475 | 0.00912 | 0.00836
340.375 | 0.01457 | 0.01219 | 0.01547 | 0.01475 | 0.00899 | 0.00841
341.103 | 0.01399 | 0.01206 | 0.01561 | 0.01507 | 0.00878 | 0.00867
341.831 | 0.01399 | 0.01206 | 0.01561 | 0.01538 | 0.00878 | 0.00867
342.559 | 0.01399 | 0.01196 | 0.01561 | 0.01521 | 0.00878 | 0.00874
343.287 | 0.01399 | 0.01197 | 0.01561 | 0.01502 | 0.00888 | 0.00874
344.015 | 0.01457 | 0.01222 | 0.01561 | 0.0146 | 0.00878 | 0.00873
344.743 | 0.01457 | 0.01218 | 0.01561 | 0.01491 | 0.00878 | 0.00858
345.472 | 0.01457 | 0.01206 | 0.01543 | 0.01502 | 0.00878 | 0.00856
346.2 | 0.01457 | 0.012 | 0.01523 | 0.01494 | 0.00878 | 0.00857
346.928 | 0.01457 | 0.0122 | 0.01523 | 0.01462 | 0.00878 | 0.00848
347.656 | 0.01477 | 0.01249 | 0.01599 | 0.0153 | 0.00878 | 0.00886
348.384 | 0.01479 | 0.0127 | 0.01599 | 0.01545 | 0.00891 | 0.009
349.112 | 0.01515 | 0.01303 | 0.01599 | 0.01545 | 0.00912 | 0.009
349.84 | 0.01515 | 0.01303 | 0.01599 | 0.01545 | 0.00912 | 0.00895

## Ti coated Ge
Wavenumber | Ti on Ge #1 | Ti on Ge #2 | Laser processing #1 | Laser processing #2 | Laser processing #3 | Solvent cleaning #1 | Solvent cleaning #2 | Solvent cleaning #3 | RTA400°C #1 | RTA400°C #2 | RTA400°C #3 | RTA500°C #1 | RTA500°C #2 | RTA500°C #3 | RTA600°C #1 | RTA600°C #2 | RTA600°C #3
rel.1/cm | CCD counts | CCD counts | CCD counts | CCD counts | CCD counts | CCD counts | CCD counts | CCD counts | CCD counts | CCD counts | CCD counts | CCD counts | CCD counts | CCD counts | CCD counts | CCD counts | CCD counts
-1.42487E+01 | 7.69700E+02 | 7.70000E+02 | 7.70600E+02 | 7.70000E+02 | 7.71200E+02 | 7.70400E+02 | 7.70900E+02 | 7.71700E+02 | 7.71800E+02 | 7.70700E+02 | 7.71100E+02 | 7.73500E+02 | 7.71700E+02 | 7.72500E+02 | 7.71000E+02 | 7.71500E+02 | 7.73500E+02
-1.34412E+01 | 7.70400E+02 | 7.69600E+02 | 7.70300E+02 | 7.70100E+02 | 7.72100E+02 | 7.70300E+02 | 7.70900E+02 | 7.71100E+02 | 7.69900E+02 | 7.71100E+02 | 7.70900E+02 | 7.72500E+02 | 7.71700E+02 | 7.72700E+02 | 7.71000E+02 | 7.71000E+02 | 7.73300E+02
-1.26338E+01 | 7.70000E+02 | 7.70200E+02 | 7.70500E+02 | 7.69600E+02 | 7.70400E+02 | 7.70200E+02 | 7.70300E+02 | 7.69900E+02 | 7.70100E+02 | 7.71300E+02 | 7.71100E+02 | 7.72800E+02 | 7.71300E+02 | 7.73300E+02 | 7.71000E+02 | 7.70500E+02 | 7.72100E+02
-1.18265E+01 | 7.70500E+02 | 7.69700E+02 | 7.69600E+02 | 7.69800E+02 | 7.70600E+02 | 7.71300E+02 | 7.70900E+02 | 7.70500E+02 | 7.70200E+02 | 7.70300E+02 | 7.71600E+02 | 7.71700E+02 | 7.70500E+02 | 7.72800E+02 | 7.71000E+02 | 7.70100E+02 | 7.72300E+02
-1.10193E+01 | 7.70700E+02 | 7.71500E+02 | 7.71100E+02 | 7.70200E+02 | 7.70800E+02 | 7.70900E+02 | 7.71300E+02 | 7.70500E+02 | 7.70400E+02 | 7.70600E+02 | 7.71100E+02 | 7.71900E+02 | 7.70900E+02 | 7.71000E+02 | 7.71000E+02 | 7.71000E+02 | 7.71600E+02
-1.02122E+01 | 7.71600E+02 | 7.71700E+02 | 7.69400E+02 | 7.70100E+02 | 7.70700E+02 | 7.69900E+02 | 7.70300E+02 | 7.70400E+02 | 7.71400E+02 | 7.70300E+02 | 7.71200E+02 | 7.71000E+02 | 7.70400E+02 | 7.71600E+02 | 7.70900E+02 | 7.70600E+02 | 7.71900E+02
-9.40526E+00 | 7.72800E+02 | 7.73400E+02 | 7.70300E+02 | 7.70000E+02 | 7.70300E+02 | 7.71000E+02 | 7.71300E+02 | 7.70500E+02 | 7.71000E+02 | 7.70300E+02 | 7.70200E+02 | 7.71900E+02 | 7.70600E+02 | 7.72200E+02 | 7.70600E+02 | 7.71000E+02 | 7.72000E+02
-8.59837E+00 | 7.74000E+02 | 7.74400E+02 | 7.71000E+02 | 7.70700E+02 | 7.70600E+02 | 7.71300E+02 | 7.71000E+02 | 7.70900E+02 | 7.71300E+02 | 7.71000E+02 | 7.72100E+02 | 7.71900E+02 | 7.71900E+02 | 7.73600E+02 | 7.71300E+02 | 7.71500E+02 | 7.72500E+02
-7.79158E+00 | 7.75700E+02 | 7.78000E+02 | 7.70500E+02 | 7.71000E+02 | 7.72400E+02 | 7.71800E+02 | 7.71500E+02 | 7.71500E+02 | 7.73100E+02 | 7.72000E+02 | 7.72000E+02 | 7.73000E+02 | 7.72200E+02 | 7.74400E+02 | 7.72100E+02 | 7.72100E+02 | 7.73300E+02
-6.98489E+00 | 7.78300E+02 | 7.79500E+02 | 7.71800E+02 | 7.72400E+02 | 7.72400E+02 | 7.72800E+02 | 7.72100E+02 | 7.71600E+02 | 7.71900E+02 | 7.72000E+02 | 7.74000E+02 | 7.72900E+02 | 7.74100E+02 | 7.76100E+02 | 7.73900E+02 | 7.72400E+02 | 7.75000E+02
-6.17831E+00 | 7.80600E+02 | 7.83700E+02 | 7.72100E+02 | 7.72700E+02 | 7.72900E+02 | 7.73000E+02 | 7.73500E+02 | 7.73200E+02 | 7.72200E+02 | 7.72600E+02 | 7.73500E+02 | 7.74100E+02 | 7.74600E+02 | 7.77300E+02 | 7.74400E+02 | 7.73300E+02 | 7.75400E+02
-5.37183E+00 | 7.89500E+02 | 7.90300E+02 | 7.75800E+02 | 7.74700E+02 | 7.75100E+02 | 7.76200E+02 | 7.74900E+02 | 7.75500E+02 | 7.74000E+02 | 7.73000E+02 | 7.75700E+02 | 7.74600E+02 | 7.77100E+02 | 7.78900E+02 | 7.75600E+02 | 7.75200E+02 | 7.77700E+02
-4.56545E+00 | 8.00300E+02 | 8.04800E+02 | 7.78900E+02 | 7.76500E+02 | 7.79800E+02 | 7.79000E+02 | 7.80100E+02 | 7.77500E+02 | 7.78200E+02 | 7.76400E+02 | 7.79000E+02 | 7.78500E+02 | 7.80700E+02 | 7.85500E+02 | 7.80100E+02 | 7.80000E+02 | 7.84200E+02
-3.75917E+00 | 8.67500E+02 | 8.67700E+02 | 7.93300E+02 | 7.93500E+02 | 7.99600E+02 | 7.95500E+02 | 7.95900E+02 | 7.96300E+02 | 7.94800E+02 | 7.91200E+02 | 7.97100E+02 | 7.95300E+02 | 8.01600E+02 | 8.20000E+02 | 8.02600E+02 | 8.03800E+02 | 8.19000E+02
-2.95299E+00 | 1.31520E+03 | 1.27200E+03 | 8.89600E+02 | 8.99900E+02 | 9.32700E+02 | 9.01100E+02 | 8.93600E+02 | 8.98800E+02 | 9.02200E+02 | 8.68500E+02 | 9.16500E+02 | 8.91600E+02 | 9.46200E+02 | 1.03240E+03 | 9.34700E+02 | 9.43000E+02 | 1.03540E+03
-2.14692E+00 | 2.85440E+03 | 2.81380E+03 | 1.17990E+03 | 1.21460E+03 | 1.38590E+03 | 1.26710E+03 | 1.16170E+03 | 1.22960E+03 | 1.23080E+03 | 1.08650E+03 | 1.31470E+03 | 1.19760E+03 | 1.38070E+03 | 1.63120E+03 | 1.33940E+03 | 1.31250E+03 | 1.65700E+03
-1.34094E+00 | 4.32040E+03 | 4.69570E+03 | 1.41860E+03 | 1.41070E+03 | 1.71920E+03 | 1.60810E+03 | 1.36100E+03 | 1.42260E+03 | 1.50290E+03 | 1.26910E+03 | 1.76110E+03 | 1.44860E+03 | 1.70500E+03 | 2.18200E+03 | 1.67730E+03 | 1.50310E+03 | 2.11220E+03
-5.35070E-01 | 4.58400E+03 | 5.48230E+03 | 1.43410E+03 | 1.36450E+03 | 1.61420E+03 | 1.65130E+03 | 1.32970E+03 | 1.38840E+03 | 1.46060E+03 | 1.25910E+03 | 1.83760E+03 | 1.44660E+03 | 1.63940E+03 | 1.98030E+03 | 1.66260E+03 | 1.46140E+03 | 2.00930E+03
2.70700E-01 | 3.14050E+03 | 3.74820E+03 | 1.16870E+03 | 1.14440E+03 | 1.28600E+03 | 1.24420E+03 | 1.10520E+03 | 1.12760E+03 | 1.17940E+03 | 1.09660E+03 | 1.43650E+03 | 1.21290E+03 | 1.27520E+03 | 1.54520E+03 | 1.37430E+03 | 1.18550E+03 | 1.53780E+03
1.07637E+00 | 1.59500E+03 | 1.75640E+03 | 8.71200E+02 | 8.81000E+02 | 9.57200E+02 | 9.15200E+02 | 8.64600E+02 | 8.75600E+02 | 8.96000E+02 | 8.69900E+02 | 9.86100E+02 | 9.25600E+02 | 9.43400E+02 | 1.02180E+03 | 9.35200E+02 | 8.86000E+02 | 9.99400E+02
1.88193E+00 | 8.98100E+02 | 9.08700E+02 | 7.83200E+02 | 7.86400E+02 | 7.99400E+02 | 7.91100E+02 | 7.84900E+02 | 7.85100E+02 | 7.88100E+02 | 7.85200E+02 | 8.01800E+02 | 7.91000E+02 | 7.96100E+02 | 8.06800E+02 | 7.89500E+02 | 7.87500E+02 | 8.05200E+02
2.68740E+00 | 7.93300E+02 | 7.94800E+02 | 7.73600E+02 | 7.72100E+02 | 7.75300E+02 | 7.73000E+02 | 7.71700E+02 | 7.71900E+02 | 7.72800E+02 | 7.71400E+02 | 7.75100E+02 | 7.73600E+02 | 7.74500E+02 | 7.77200E+02 | 7.72600E+02 | 7.72600E+02 | 7.76600E+02
3.49276E+00 | 7.80800E+02 | 7.82000E+02 | 7.70300E+02 | 7.70100E+02 | 7.71300E+02 | 7.71600E+02 | 7.70500E+02 | 7.70500E+02 | 7.71200E+02 | 7.70100E+02 | 7.72600E+02 | 7.71400E+02 | 7.72000E+02 | 7.73700E+02 | 7.70900E+02 | 7.70900E+02 | 7.73600E+02
4.29802E+00 | 7.75300E+02 | 7.77300E+02 | 7.69700E+02 | 7.70100E+02 | 7.70800E+02 | 7.70000E+02 | 7.70900E+02 | 7.69700E+02 | 7.70000E+02 | 7.69500E+02 | 7.71100E+02 | 7.71100E+02 | 7.70700E+02 | 7.71900E+02 | 7.70000E+02 | 7.69700E+02 | 7.71200E+02
5.10319E+00 | 7.74000E+02 | 7.74900E+02 | 7.70000E+02 | 7.69800E+02 | 7.70000E+02 | 7.70200E+02 | 7.69200E+02 | 7.68700E+02 | 7.69500E+02 | 7.70000E+02 | 7.71300E+02 | 7.70500E+02 | 7.70000E+02 | 7.70800E+02 | 7.70700E+02 | 7.70300E+02 | 7.70600E+02
5.90824E+00 | 7.73300E+02 | 7.71900E+02 | 7.69600E+02 | 7.69900E+02 | 7.69900E+02 | 7.69300E+02 | 7.69500E+02 | 7.69700E+02 | 7.68700E+02 | 7.69700E+02 | 7.69600E+02 | 7.70600E+02 | 7.70000E+02 | 7.70600E+02 | 7.69800E+02 | 7.69700E+02 | 7.70300E+02
6.71320E+00 | 7.71000E+02 | 7.71700E+02 | 7.70000E+02 | 7.69400E+02 | 7.70100E+02 | 7.68800E+02 | 7.69800E+02 | 7.69100E+02 | 7.69000E+02 | 7.69200E+02 | 7.69900E+02 | 7.70200E+02 | 7.69400E+02 | 7.69500E+02 | 7.69800E+02 | 7.70200E+02 | 7.70000E+02
7.51806E+00 | 7.71100E+02 | 7.71900E+02 | 7.69600E+02 | 7.69400E+02 | 7.69600E+02 | 7.69000E+02 | 7.68700E+02 | 7.69500E+02 | 7.69100E+02 | 7.68200E+02 | 7.69500E+02 | 7.69400E+02 | 7.69200E+02 | 7.70200E+02 | 7.69300E+02 | 7.69700E+02 | 7.70600E+02
8.32281E+00 | 7.70500E+02 | 7.70600E+02 | 7.68900E+02 | 7.68200E+02 | 7.69000E+02 | 7.69100E+02 | 7.69200E+02 | 7.68700E+02 | 7.69800E+02 | 7.69000E+02 | 7.69700E+02 | 7.69800E+02 | 7.69700E+02 | 7.70200E+02 | 7.70100E+02 | 7.69200E+02 | 7.69500E+02
9.12746E+00 | 7.69500E+02 | 7.70000E+02 | 7.68600E+02 | 7.68100E+02 | 7.68700E+02 | 7.69100E+02 | 7.68900E+02 | 7.68300E+02 | 7.68800E+02 | 7.68800E+02 | 7.68600E+02 | 7.70100E+02 | 7.68800E+02 | 7.69300E+02 | 7.69300E+02 | 7.69200E+02 | 7.69900E+02
9.93201E+00 | 7.70100E+02 | 7.69900E+02 | 7.68600E+02 | 7.69500E+02 | 7.68800E+02 | 7.69300E+02 | 7.68700E+02 | 7.68900E+02 | 7.69000E+02 | 7.69100E+02 | 7.69800E+02 | 7.70200E+02 | 7.68800E+02 | 7.70100E+02 | 7.70200E+02 | 7.68900E+02 | 7.69800E+02
1.07365E+01 | 7.70000E+02 | 7.69600E+02 | 7.68900E+02 | 7.68700E+02 | 7.69400E+02 | 7.68700E+02 | 7.69400E+02 | 7.68700E+02 | 7.69100E+02 | 7.69300E+02 | 7.69500E+02 | 7.69100E+02 | 7.69300E+02 | 7.69300E+02 | 7.68800E+02 | 7.68400E+02 | 7.70000E+02
1.15408E+01 | 7.70300E+02 | 7.69400E+02 | 7.68300E+02 | 7.69200E+02 | 7.69600E+02 | 7.68600E+02 | 7.68800E+02 | 7.68000E+02 | 7.69200E+02 | 7.69000E+02 | 7.69600E+02 | 7.70000E+02 | 7.69800E+02 | 7.69000E+02 | 7.68900E+02 | 7.68900E+02 | 7.69100E+02
1.23451E+01 | 7.69100E+02 | 7.69700E+02 | 7.68600E+02 | 7.68300E+02 | 7.68200E+02 | 7.68700E+02 | 7.68900E+02 | 7.68600E+02 | 7.68900E+02 | 7.69100E+02 | 7.68700E+02 | 7.68700E+02 | 7.68800E+02 | 7.69100E+02 | 7.68800E+02 | 7.68500E+02 | 7.69200E+02
1.31492E+01 | 7.69700E+02 | 7.68900E+02 | 7.68100E+02 | 7.68400E+02 | 7.69200E+02 | 7.68400E+02 | 7.69100E+02 | 7.68500E+02 | 7.69100E+02 | 7.68900E+02 | 7.69000E+02 | 7.69400E+02 | 7.68500E+02 | 7.68900E+02 | 7.69300E+02 | 7.68600E+02 | 7.68600E+02
1.39532E+01 | 7.69600E+02 | 7.68800E+02 | 7.67900E+02 | 7.68300E+02 | 7.68500E+02 | 7.68300E+02 | 7.67700E+02 | 7.68900E+02 | 7.68300E+02 | 7.68900E+02 | 7.68400E+02 | 7.68100E+02 | 7.68300E+02 | 7.68500E+02 | 7.68000E+02 | 7.68300E+02 | 7.68900E+02
1.47572E+01 | 7.69000E+02 | 7.68900E+02 | 7.68300E+02 | 7.68800E+02 | 7.68700E+02 | 7.68900E+02 | 7.68200E+02 | 7.68900E+02 | 7.68600E+02 | 7.68700E+02 | 7.68800E+02 | 7.69400E+02 | 7.68800E+02 | 7.68800E+02 | 7.68500E+02 | 7.69300E+02 | 7.68500E+02
1.55610E+01 | 7.68900E+02 | 7.67900E+02 | 7.68100E+02 | 7.68000E+02 | 7.67800E+02 | 7.68700E+02 | 7.68300E+02 | 7.67600E+02 | 7.68700E+02 | 7.68400E+02 | 7.68600E+02 | 7.68400E+02 | 7.68100E+02 | 7.68100E+02 | 7.68400E+02 | 7.67700E+02 | 7.68600E+02
1.63648E+01 | 7.68700E+02 | 7.69100E+02 | 7.67700E+02 | 7.68700E+02 | 7.69200E+02 | 7.68100E+02 | 7.68300E+02 | 7.68700E+02 | 7.68100E+02 | 7.68300E+02 | 7.69200E+02 | 7.68500E+02 | 7.68700E+02 | 7.68700E+02 | 7.68700E+02 | 7.68400E+02 | 7.68300E+02
1.71684E+01 | 7.68000E+02 | 7.68700E+02 | 7.67400E+02 | 7.68600E+02 | 7.68400E+02 | 7.68300E+02 | 7.68700E+02 | 7.67200E+02 | 7.68300E+02 | 7.67800E+02 | 7.68700E+02 | 7.68700E+02 | 7.68600E+02 | 7.68400E+02 | 7.68200E+02 | 7.68100E+02 | 7.69200E+02
1.79719E+01 | 7.68600E+02 | 7.68500E+02 | 7.68100E+02 | 7.68300E+02 | 7.69100E+02 | 7.68300E+02 | 7.68600E+02 | 7.68700E+02 | 7.68600E+02 | 7.68300E+02 | 7.68200E+02 | 7.68900E+02 | 7.68300E+02 | 7.69300E+02 | 7.69600E+02 | 7.68600E+02 | 7.68600E+02
1.87754E+01 | 7.68400E+02 | 7.68300E+02 | 7.68100E+02 | 7.67900E+02 | 7.68200E+02 | 7.68400E+02 | 7.67600E+02 | 7.67800E+02 | 7.68500E+02 | 7.67800E+02 | 7.69000E+02 | 7.68200E+02 | 7.67800E+02 | 7.68200E+02 | 7.68300E+02 | 7.68400E+02 | 7.68700E+02
1.95787E+01 | 7.69300E+02 | 7.68400E+02 | 7.67700E+02 | 7.68800E+02 | 7.68400E+02 | 7.68700E+02 | 7.67900E+02 | 7.67900E+02 | 7.68700E+02 | 7.68600E+02 | 7.68700E+02 | 7.68300E+02 | 7.68300E+02 | 7.69000E+02 | 7.68800E+02 | 7.68400E+02 | 7.69100E+02
2.03819E+01 | 7.68300E+02 | 7.68300E+02 | 7.68400E+02 | 7.68000E+02 | 7.68800E+02 | 7.67900E+02 | 7.68000E+02 | 7.68300E+02 | 7.68200E+02 | 7.68100E+02 | 7.69000E+02 | 7.68400E+02 | 7.67900E+02 | 7.68300E+02 | 7.68400E+02 | 7.67700E+02 | 7.69000E+02
2.11851E+01 | 7.67700E+02 | 7.68200E+02 | 7.68100E+02 | 7.67700E+02 | 7.68500E+02 | 7.68100E+02 | 7.67000E+02 | 7.67800E+02 | 7.68400E+02 | 7.68800E+02 | 7.68500E+02 | 7.68600E+02 | 7.68900E+02 | 7.67700E+02 | 7.68500E+02 | 7.68400E+02 | 7.68900E+02
2.19881E+01 | 7.68500E+02 | 7.68100E+02 | 7.68200E+02 | 7.68500E+02 | 7.68800E+02 | 7.67900E+02 | 7.68700E+02 | 7.68100E+02 | 7.68300E+02 | 7.68400E+02 | 7.68500E+02 | 7.68300E+02 | 7.68500E+02 | 7.69300E+02 | 7.68800E+02 | 7.68000E+02 | 7.68800E+02
2.27910E+01 | 7.68500E+02 | 7.68000E+02 | 7.68100E+02 | 7.68000E+02 | 7.68000E+02 | 7.68600E+02 | 7.68800E+02 | 7.68200E+02 | 7.68900E+02 | 7.68500E+02 | 7.68600E+02 | 7.68700E+02 | 7.67400E+02 | 7.68600E+02 | 7.68600E+02 | 7.68400E+02 | 7.68500E+02
2.35938E+01 | 7.66900E+02 | 7.68000E+02 | 7.67700E+02 | 7.68700E+02 | 7.67900E+02 | 7.68300E+02 | 7.68100E+02 | 7.68200E+02 | 7.67800E+02 | 7.67700E+02 | 7.68300E+02 | 7.68400E+02 | 7.67800E+02 | 7.68900E+02 | 7.68300E+02 | 7.68800E+02 | 7.68200E+02
2.43966E+01 | 7.67600E+02 | 7.67900E+02 | 7.68300E+02 | 7.67500E+02 | 7.68000E+02 | 7.68300E+02 | 7.67900E+02 | 7.68100E+02 | 7.68700E+02 | 7.68000E+02 | 7.69300E+02 | 7.68900E+02 | 7.68100E+02 | 7.68900E+02 | 7.68400E+02 | 7.68200E+02 | 7.68600E+02
2.51992E+01 | 7.67600E+02 | 7.68200E+02 | 7.68700E+02 | 7.67800E+02 | 7.67900E+02 | 7.68000E+02 | 7.67600E+02 | 7.68100E+02 | 7.68400E+02 | 7.68800E+02 | 7.68400E+02 | 7.69500E+02 | 7.68600E+02 | 7.68700E+02 | 7.69200E+02 | 7.68500E+02 | 7.68000E+02
2.60017E+01 | 7.68300E+02 | 7.68300E+02 | 7.67800E+02 | 7.67700E+02 | 7.68200E+02 | 7.68000E+02 | 7.68300E+02 | 7.68200E+02 | 7.68500E+02 | 7.68200E+02 | 7.68700E+02 | 7.67800E+02 | 7.68500E+02 | 7.68100E+02 | 7.68300E+02 | 7.68100E+02 | 7.68800E+02
2.68041E+01 | 7.67600E+02 | 7.68500E+02 | 7.67800E+02 | 7.68500E+02 | 7.67900E+02 | 7.68700E+02 | 7.67900E+02 | 7.68300E+02 | 7.68700E+02 | 7.68000E+02 | 7.68500E+02 | 7.68000E+02 | 7.67600E+02 | 7.68800E+02 | 7.67800E+02 | 7.68600E+02 | 7.67900E+02
2.76064E+01 | 7.67600E+02 | 7.68700E+02 | 7.68400E+02 | 7.67900E+02 | 7.68100E+02 | 7.67900E+02 | 7.68400E+02 | 7.68500E+02 | 7.68600E+02 | 7.68200E+02 | 7.68800E+02 | 7.68300E+02 | 7.68900E+02 | 7.68900E+02 | 7.68300E+02 | 7.68000E+02 | 7.68200E+02
2.84087E+01 | 7.67700E+02 | 7.68400E+02 | 7.68000E+02 | 7.68100E+02 | 7.68300E+02 | 7.68300E+02 | 7.68000E+02 | 7.68500E+02 | 7.68600E+02 | 7.68300E+02 | 7.68600E+02 | 7.68500E+02 | 7.68600E+02 | 7.68600E+02 | 7.68700E+02 | 7.68200E+02 | 7.68900E+02
2.92108E+01 | 7.69000E+02 | 7.67500E+02 | 7.68200E+02 | 7.68200E+02 | 7.68300E+02 | 7.68400E+02 | 7.68500E+02 | 7.67800E+02 | 7.68200E+02 | 7.67900E+02 | 7.68700E+02 | 7.68300E+02 | 7.68800E+02 | 7.68700E+02 | 7.67800E+02 | 7.68200E+02 | 7.68700E+02
3.00128E+01 | 7.67200E+02 | 7.68000E+02 | 7.68200E+02 | 7.68300E+02 | 7.68600E+02 | 7.68600E+02 | 7.68300E+02 | 7.67700E+02 | 7.67600E+02 | 7.67900E+02 | 7.68000E+02 | 7.67900E+02 | 7.68000E+02 | 7.68900E+02 | 7.68300E+02 | 7.68000E+02 | 7.68700E+02
3.08147E+01 | 7.67800E+02 | 7.67700E+02 | 7.68600E+02 | 7.67500E+02 | 7.67900E+02 | 7.68300E+02 | 7.68400E+02 | 7.67900E+02 | 7.67900E+02 | 7.67900E+02 | 7.67900E+02 | 7.69000E+02 | 7.68300E+02 | 7.68700E+02 | 7.67800E+02 | 7.68000E+02 | 7.68800E+02
3.16165E+01 | 7.68700E+02 | 7.68400E+02 | 7.68200E+02 | 7.68400E+02 | 7.68300E+02 | 7.67900E+02 | 7.67600E+02 | 7.67600E+02 | 7.67900E+02 | 7.67700E+02 | 7.68500E+02 | 7.68700E+02 | 7.67700E+02 | 7.68700E+02 | 7.68100E+02 | 7.68000E+02 | 7.68300E+02
3.24182E+01 | 7.68000E+02 | 7.67300E+02 | 7.68400E+02 | 7.67600E+02 | 7.68400E+02 | 7.68200E+02 | 7.68300E+02 | 7.68000E+02 | 7.68000E+02 | 7.67800E+02 | 7.68400E+02 | 7.68200E+02 | 7.68800E+02 | 7.68700E+02 | 7.68100E+02 | 7.68700E+02 | 7.68300E+02
3.32198E+01 | 7.67800E+02 | 7.68700E+02 | 7.68200E+02 | 7.67800E+02 | 7.67500E+02 | 7.67800E+02 | 7.67900E+02 | 7.67400E+02 | 7.68000E+02 | 7.67600E+02 | 7.68400E+02 | 7.68200E+02 | 7.68000E+02 | 7.68500E+02 | 7.68400E+02 | 7.68000E+02 | 7.67800E+02
3.40213E+01 | 7.68200E+02 | 7.67500E+02 | 7.68000E+02 | 7.68100E+02 | 7.68100E+02 | 7.68400E+02 | 7.68500E+02 | 7.68200E+02 | 7.67700E+02 | 7.68400E+02 | 7.68600E+02 | 7.67800E+02 | 7.67800E+02 | 7.68800E+02 | 7.68100E+02 | 7.68300E+02 | 7.68200E+02
3.48227E+01 | 7.68200E+02 | 7.68100E+02 | 7.68800E+02 | 7.68400E+02 | 7.68200E+02 | 7.67700E+02 | 7.68600E+02 | 7.67900E+02 | 7.67800E+02 | 7.69000E+02 | 7.68000E+02 | 7.68100E+02 | 7.68500E+02 | 7.68900E+02 | 7.68500E+02 | 7.68100E+02 | 7.68300E+02
3.56240E+01 | 7.67600E+02 | 7.67900E+02 | 7.68000E+02 | 7.68600E+02 | 7.68200E+02 | 7.68000E+02 | 7.68500E+02 | 7.68100E+02 | 7.69200E+02 | 7.68300E+02 | 7.68200E+02 | 7.68600E+02 | 7.68900E+02 | 7.68400E+02 | 7.68700E+02 | 7.67300E+02 | 7.68600E+02
3.64252E+01 | 7.67900E+02 | 7.68500E+02 | 7.67800E+02 | 7.68700E+02 | 7.68200E+02 | 7.68600E+02 | 7.68100E+02 | 7.68200E+02 | 7.68000E+02 | 7.67700E+02 | 7.68700E+02 | 7.68900E+02 | 7.68800E+02 | 7.68200E+02 | 7.68700E+02 | 7.68500E+02 | 7.68100E+02
3.72263E+01 | 7.68000E+02 | 7.68200E+02 | 7.68600E+02 | 7.68700E+02 | 7.67800E+02 | 7.68100E+02 | 7.68400E+02 | 7.68200E+02 | 7.68200E+02 | 7.69000E+02 | 7.69200E+02 | 7.68500E+02 | 7.68300E+02 | 7.68900E+02 | 7.69000E+02 | 7.68100E+02 | 7.68700E+02
3.80273E+01 | 7.67700E+02 | 7.68300E+02 | 7.68000E+02 | 7.68200E+02 | 7.68400E+02 | 7.68100E+02 | 7.68000E+02 | 7.67800E+02 | 7.67800E+02 | 7.68300E+02 | 7.68800E+02 | 7.68900E+02 | 7.69000E+02 | 7.68500E+02 | 7.67800E+02 | 7.68400E+02 | 7.68300E+02
3.88282E+01 | 7.68400E+02 | 7.68000E+02 | 7.68800E+02 | 7.67700E+02 | 7.68000E+02 | 7.68300E+02 | 7.67900E+02 | 7.67700E+02 | 7.68500E+02 | 7.69100E+02 | 7.68900E+02 | 7.68900E+02 | 7.68100E+02 | 7.69300E+02 | 7.68400E+02 | 7.68400E+02 | 7.68400E+02
3.96290E+01 | 7.68200E+02 | 7.68100E+02 | 7.68600E+02 | 7.68000E+02 | 7.68600E+02 | 7.68200E+02 | 7.68700E+02 | 7.68100E+02 | 7.68100E+02 | 7.69200E+02 | 7.69100E+02 | 7.68700E+02 | 7.68800E+02 | 7.68000E+02 | 7.68200E+02 | 7.68100E+02 | 7.68300E+02
4.04297E+01 | 7.67700E+02 | 7.68000E+02 | 7.68300E+02 | 7.67300E+02 | 7.68500E+02 | 7.68200E+02 | 7.68400E+02 | 7.67800E+02 | 7.68200E+02 | 7.68400E+02 | 7.68900E+02 | 7.68000E+02 | 7.68000E+02 | 7.69100E+02 | 7.68900E+02 | 7.68100E+02 | 7.69300E+02
4.12303E+01 | 7.67700E+02 | 7.67800E+02 | 7.68500E+02 | 7.68400E+02 | 7.67500E+02 | 7.69100E+02 | 7.68300E+02 | 7.68100E+02 | 7.68600E+02 | 7.68300E+02 | 7.68600E+02 | 7.68900E+02 | 7.68700E+02 | 7.68800E+02 | 7.68400E+02 | 7.68700E+02 | 7.68500E+02
4.20308E+01 | 7.68500E+02 | 7.68100E+02 | 7.68000E+02 | 7.68600E+02 | 7.67300E+02 | 7.68000E+02 | 7.68100E+02 | 7.68800E+02 | 7.68000E+02 | 7.68300E+02 | 7.68300E+02 | 7.68400E+02 | 7.68400E+02 | 7.68300E+02 | 7.68800E+02 | 7.68300E+02 | 7.68900E+02
4.28312E+01 | 7.67700E+02 | 7.68100E+02 | 7.68100E+02 | 7.68200E+02 | 7.68600E+02 | 7.68100E+02 | 7.68500E+02 | 7.68500E+02 | 7.68200E+02 | 7.67700E+02 | 7.68700E+02 | 7.68700E+02 | 7.69100E+02 | 7.68500E+02 | 7.68800E+02 | 7.68400E+02 | 7.68800E+02
4.36315E+01 | 7.68000E+02 | 7.67800E+02 | 7.68100E+02 | 7.68200E+02 | 7.67900E+02 | 7.68300E+02 | 7.68400E+02 | 7.68200E+02 | 7.68900E+02 | 7.68800E+02 | 7.68700E+02 | 7.69100E+02 | 7.68100E+02 | 7.69000E+02 | 7.68500E+02 | 7.68700E+02 | 7.68500E+02
4.44317E+01 | 7.67800E+02 | 7.67900E+02 | 7.68800E+02 | 7.68300E+02 | 7.68300E+02 | 7.67800E+02 | 7.68100E+02 | 7.68200E+02 | 7.68300E+02 | 7.68800E+02 | 7.68600E+02 | 7.68300E+02 | 7.68200E+02 | 7.68200E+02 | 7.68700E+02 | 7.68300E+02 | 7.68800E+02
4.52318E+01 | 7.67900E+02 | 7.68100E+02 | 7.68000E+02 | 7.68200E+02 | 7.68500E+02 | 7.67900E+02 | 7.68100E+02 | 7.68500E+02 | 7.68400E+02 | 7.68300E+02 | 7.68500E+02 | 7.68800E+02 | 7.68700E+02 | 7.69000E+02 | 7.69000E+02 | 7.69200E+02 | 7.68800E+02
4.60318E+01 | 7.68200E+02 | 7.67900E+02 | 7.68500E+02 | 7.68800E+02 | 7.67700E+02 | 7.68700E+02 | 7.68100E+02 | 7.67900E+02 | 7.68500E+02 | 7.67900E+02 | 7.68400E+02 | 7.68900E+02 | 7.69000E+02 | 7.68000E+02 | 7.68100E+02 | 7.69400E+02 | 7.68300E+02
4.68317E+01 | 7.68300E+02 | 7.68400E+02 | 7.67800E+02 | 7.68600E+02 | 7.67800E+02 | 7.68000E+02 | 7.67900E+02 | 7.67600E+02 | 7.68400E+02 | 7.68800E+02 | 7.68600E+02 | 7.68900E+02 | 7.68500E+02 | 7.68600E+02 | 7.68600E+02 | 7.68600E+02 | 7.68200E+02
4.76315E+01 | 7.68200E+02 | 7.67400E+02 | 7.68400E+02 | 7.68600E+02 | 7.68100E+02 | 7.67600E+02 | 7.68500E+02 | 7.68000E+02 | 7.68500E+02 | 7.68800E+02 | 7.69000E+02 | 7.68600E+02 | 7.68500E+02 | 7.68700E+02 | 7.68700E+02 | 7.68100E+02 | 7.68500E+02
4.84311E+01 | 7.67500E+02 | 7.68200E+02 | 7.68400E+02 | 7.68300E+02 | 7.68100E+02 | 7.68000E+02 | 7.67400E+02 | 7.68300E+02 | 7.68500E+02 | 7.69100E+02 | 7.68400E+02 | 7.68800E+02 | 7.68700E+02 | 7.68900E+02 | 7.69300E+02 | 7.68300E+02 | 7.68600E+02
4.92307E+01 | 7.68900E+02 | 7.68200E+02 | 7.68000E+02 | 7.68300E+02 | 7.68400E+02 | 7.68100E+02 | 7.68400E+02 | 7.68300E+02 | 7.68500E+02 | 7.68900E+02 | 7.68600E+02 | 7.69100E+02 | 7.68200E+02 | 7.68000E+02 | 7.69100E+02 | 7.68600E+02 | 7.68700E+02
5.00302E+01 | 7.68600E+02 | 7.69000E+02 | 7.68600E+02 | 7.68100E+02 | 7.68600E+02 | 7.68700E+02 | 7.68200E+02 | 7.68300E+02 | 7.67900E+02 | 7.69200E+02 | 7.69100E+02 | 7.68600E+02 | 7.68600E+02 | 7.68700E+02 | 7.68800E+02 | 7.68600E+02 | 7.68300E+02
5.08296E+01 | 7.68700E+02 | 7.69300E+02 | 7.68100E+02 | 7.69000E+02 | 7.68900E+02 | 7.69100E+02 | 7.68300E+02 | 7.68500E+02 | 7.68800E+02 | 7.69100E+02 | 7.69000E+02 | 7.68400E+02 | 7.68500E+02 | 7.68900E+02 | 7.69100E+02 | 7.68100E+02 | 7.67900E+02
5.16289E+01 | 7.68900E+02 | 7.69100E+02 | 7.67900E+02 | 7.69400E+02 | 7.68700E+02 | 7.68500E+02 | 7.69500E+02 | 7.68300E+02 | 7.69500E+02 | 7.69400E+02 | 7.69700E+02 | 7.69200E+02 | 7.69500E+02 | 7.69200E+02 | 7.69200E+02 | 7.69100E+02 | 7.68700E+02
5.24280E+01 | 7.69200E+02 | 7.67800E+02 | 7.68500E+02 | 7.68800E+02 | 7.68900E+02 | 7.68800E+02 | 7.68600E+02 | 7.69100E+02 | 7.69200E+02 | 7.68200E+02 | 7.68900E+02 | 7.68200E+02 | 7.68300E+02 | 7.69500E+02 | 7.69100E+02 | 7.68300E+02 | 7.69100E+02
5.32271E+01 | 7.69700E+02 | 7.68600E+02 | 7.69000E+02 | 7.68200E+02 | 7.68100E+02 | 7.69200E+02 | 7.68400E+02 | 7.68300E+02 | 7.69300E+02 | 7.69600E+02 | 7.70000E+02 | 7.68600E+02 | 7.69100E+02 | 7.69200E+02 | 7.68900E+02 | 7.69100E+02 | 7.68900E+02
5.40261E+01 | 7.69100E+02 | 7.69700E+02 | 7.69400E+02 | 7.68800E+02 | 7.69000E+02 | 7.68300E+02 | 7.68200E+02 | 7.68600E+02 | 7.69400E+02 | 7.69400E+02 | 7.70000E+02 | 7.69600E+02 | 7.68600E+02 | 7.69400E+02 | 7.69300E+02 | 7.69400E+02 | 7.68800E+02
5.48250E+01 | 7.70000E+02 | 7.69100E+02 | 7.68500E+02 | 7.69100E+02 | 7.69300E+02 | 7.68800E+02 | 7.68700E+02 | 7.68700E+02 | 7.69400E+02 | 7.69400E+02 | 7.70900E+02 | 7.69700E+02 | 7.67900E+02 | 7.70800E+02 | 7.69600E+02 | 7.69300E+02 | 7.68600E+02
5.56238E+01 | 7.70000E+02 | 7.69600E+02 | 7.68800E+02 | 7.69500E+02 | 7.70000E+02 | 7.70100E+02 | 7.69100E+02 | 7.69200E+02 | 7.69100E+02 | 7.69800E+02 | 7.70300E+02 | 7.69800E+02 | 7.68900E+02 | 7.69900E+02 | 7.70300E+02 | 7.68500E+02 | 7.70000E+02
5.64224E+01 | 7.70800E+02 | 7.70700E+02 | 7.69500E+02 | 7.70500E+02 | 7.70200E+02 | 7.68900E+02 | 7.69200E+02 | 7.69700E+02 | 7.69800E+02 | 7.70800E+02 | 7.71000E+02 | 7.71200E+02 | 7.69900E+02 | 7.71200E+02 | 7.70600E+02 | 7.70100E+02 | 7.69900E+02
5.72210E+01 | 7.71000E+02 | 7.71600E+02 | 7.70400E+02 | 7.70500E+02 | 7.70300E+02 | 7.70300E+02 | 7.69300E+02 | 7.70900E+02 | 7.71500E+02 | 7.71300E+02 | 7.73900E+02 | 7.72200E+02 | 7.70100E+02 | 7.72200E+02 | 7.72400E+02 | 7.70300E+02 | 7.70900E+02
5.80195E+01 | 7.72000E+02 | 7.72500E+02 | 7.71000E+02 | 7.72100E+02 | 7.71300E+02 | 7.70600E+02 | 7.71300E+02 | 7.72000E+02 | 7.72100E+02 | 7.73600E+02 | 7.75600E+02 | 7.74700E+02 | 7.71400E+02 | 7.73200E+02 | 7.73700E+02 | 7.70900E+02 | 7.73300E+02
5.88178E+01 | 7.74300E+02 | 7.72700E+02 | 7.72400E+02 | 7.73900E+02 | 7.73700E+02 | 7.73500E+02 | 7.71900E+02 | 7.74000E+02 | 7.73800E+02 | 7.74900E+02 | 7.78700E+02 | 7.76400E+02 | 7.73500E+02 | 7.75200E+02 | 7.76200E+02 | 7.72500E+02 | 7.74300E+02
5.96161E+01 | 7.74700E+02 | 7.75600E+02 | 7.73000E+02 | 7.75200E+02 | 7.74600E+02 | 7.73400E+02 | 7.73100E+02 | 7.75000E+02 | 7.75700E+02 | 7.76600E+02 | 7.83400E+02 | 7.79000E+02 | 7.74800E+02 | 7.77300E+02 | 7.78100E+02 | 7.73800E+02 | 7.76600E+02
6.04143E+01 | 7.76300E+02 | 7.76800E+02 | 7.74400E+02 | 7.76900E+02 | 7.76200E+02 | 7.76300E+02 | 7.74400E+02 | 7.76800E+02 | 7.78700E+02 | 7.79100E+02 | 7.85500E+02 | 7.82400E+02 | 7.77100E+02 | 7.80300E+02 | 7.81000E+02 | 7.75100E+02 | 7.78300E+02
6.12124E+01 | 7.78800E+02 | 7.79000E+02 | 7.76900E+02 | 7.78700E+02 | 7.78300E+02 | 7.78000E+02 | 7.75600E+02 | 7.77600E+02 | 7.81200E+02 | 7.82600E+02 | 7.91300E+02 | 7.85200E+02 | 7.79100E+02 | 7.83000E+02 | 7.83800E+02 | 7.77200E+02 | 7.81800E+02
6.20103E+01 | 7.85600E+02 | 7.86100E+02 | 7.79100E+02 | 7.81500E+02 | 7.81700E+02 | 7.79800E+02 | 7.79000E+02 | 7.80500E+02 | 7.84900E+02 | 7.88600E+02 | 7.98800E+02 | 7.89900E+02 | 7.83400E+02 | 7.87600E+02 | 7.85400E+02 | 7.78100E+02 | 7.83300E+02
6.28082E+01 | 7.91400E+02 | 7.92100E+02 | 7.82900E+02 | 7.85600E+02 | 7.83200E+02 | 7.82900E+02 | 7.80500E+02 | 7.84500E+02 | 7.88000E+02 | 7.94100E+02 | 8.04500E+02 | 7.95700E+02 | 7.85300E+02 | 7.92900E+02 | 7.89600E+02 | 7.80100E+02 | 7.87500E+02
6.36059E+01 | 8.00200E+02 | 7.99400E+02 | 7.85300E+02 | 7.88400E+02 | 7.88200E+02 | 7.85300E+02 | 7.84100E+02 | 7.86300E+02 | 7.94300E+02 | 7.97800E+02 | 8.16400E+02 | 8.02100E+02 | 7.90800E+02 | 7.97000E+02 | 7.95100E+02 | 7.83700E+02 | 7.91100E+02
6.44036E+01 | 8.07200E+02 | 8.11500E+02 | 7.89900E+02 | 7.92900E+02 | 7.92800E+02 | 7.90000E+02 | 7.87200E+02 | 7.90500E+02 | 8.00900E+02 | 8.08500E+02 | 8.30300E+02 | 8.09500E+02 | 7.96600E+02 | 8.04100E+02 | 7.98000E+02 | 7.85800E+02 | 7.98000E+02
6.52012E+01 | 8.26200E+02 | 8.29600E+02 | 7.95400E+02 | 7.99900E+02 | 7.95900E+02 | 7.92200E+02 | 7.91700E+02 | 7.96400E+02 | 8.08900E+02 | 8.15300E+02 | 8.44100E+02 | 8.16600E+02 | 8.04000E+02 | 8.14500E+02 | 8.01600E+02 | 7.90200E+02 | 8.02300E+02
6.59986E+01 | 8.54000E+02 | 8.56300E+02 | 8.01200E+02 | 8.08900E+02 | 8.03800E+02 | 7.97400E+02 | 7.97700E+02 | 8.00400E+02 | 8.16000E+02 | 8.29500E+02 | 8.57200E+02 | 8.31700E+02 | 8.12700E+02 | 8.21200E+02 | 8.08500E+02 | 7.95000E+02 | 8.11200E+02
6.67960E+01 | 8.86100E+02 | 8.92400E+02 | 8.08500E+02 | 8.13100E+02 | 8.09200E+02 | 8.04200E+02 | 8.04400E+02 | 8.04800E+02 | 8.28800E+02 | 8.45000E+02 | 8.76200E+02 | 8.43400E+02 | 8.21400E+02 | 8.32200E+02 | 8.17500E+02 | 7.99900E+02 | 8.22200E+02
6.75933E+01 | 9.30500E+02 | 9.43300E+02 | 8.14400E+02 | 8.16900E+02 | 8.18000E+02 | 8.13300E+02 | 8.11200E+02 | 8.12700E+02 | 8.41900E+02 | 8.54900E+02 | 8.95700E+02 | 8.63300E+02 | 8.31000E+02 | 8.43700E+02 | 8.27700E+02 | 8.05100E+02 | 8.29300E+02
6.83904E+01 | 9.86800E+02 | 1.01520E+03 | 8.21200E+02 | 8.24700E+02 | 8.23600E+02 | 8.20400E+02 | 8.15200E+02 | 8.19200E+02 | 8.53300E+02 | 8.65500E+02 | 9.08800E+02 | 8.76700E+02 | 8.39800E+02 | 8.57500E+02 | 8.33400E+02 | 8.10700E+02 | 8.37200E+02
6.91875E+01 | 1.05740E+03 | 1.08010E+03 | 8.31100E+02 | 8.37100E+02 | 8.30600E+02 | 8.24600E+02 | 8.25900E+02 | 8.28000E+02 | 8.65700E+02 | 8.82500E+02 | 9.29100E+02 | 8.90300E+02 | 8.50100E+02 | 8.69600E+02 | 8.44100E+02 | 8.15000E+02 | 8.47100E+02
6.99844E+01 | 1.14830E+03 | 1.15560E+03 | 8.38400E+02 | 8.43500E+02 | 8.43400E+02 | 8.38800E+02 | 8.36900E+02 | 8.34600E+02 | 8.84300E+02 | 9.05600E+02 | 9.55000E+02 | 9.12200E+02 | 8.58500E+02 | 8.93600E+02 | 8.51100E+02 | 8.23500E+02 | 8.61000E+02
7.07813E+01 | 1.26950E+03 | 1.28170E+03 | 8.53900E+02 | 8.62700E+02 | 8.55500E+02 | 8.49200E+02 | 8.46800E+02 | 8.52600E+02 | 9.07700E+02 | 9.28800E+02 | 9.84900E+02 | 9.39000E+02 | 8.84200E+02 | 9.13500E+02 | 8.66600E+02 | 8.39400E+02 | 8.78900E+02
7.15780E+01 | 1.38360E+03 | 1.39360E+03 | 8.65600E+02 | 8.75300E+02 | 8.68400E+02 | 8.62700E+02 | 8.57400E+02 | 8.60900E+02 | 9.30000E+02 | 9.54000E+02 | 1.01640E+03 | 9.62700E+02 | 9.01200E+02 | 9.35000E+02 | 8.80000E+02 | 8.49600E+02 | 8.94300E+02
7.23747E+01 | 1.48850E+03 | 1.49420E+03 | 8.79900E+02 | 8.86300E+02 | 8.79900E+02 | 8.69900E+02 | 8.69600E+02 | 8.73900E+02 | 9.49100E+02 | 9.76600E+02 | 1.04150E+03 | 9.88400E+02 | 9.12600E+02 | 9.59700E+02 | 8.92400E+02 | 8.54600E+02 | 9.08200E+02
7.31713E+01 | 1.52340E+03 | 1.54380E+03 | 8.92100E+02 | 9.01300E+02 | 8.95500E+02 | 8.77500E+02 | 8.84100E+02 | 8.84200E+02 | 9.75300E+02 | 9.98400E+02 | 1.07580E+03 | 1.02160E+03 | 9.30300E+02 | 9.83700E+02 | 9.07600E+02 | 8.60600E+02 | 9.27700E+02
7.39677E+01 | 1.52140E+03 | 1.52370E+03 | 9.12500E+02 | 9.21000E+02 | 9.14700E+02 | 9.00100E+02 | 9.01700E+02 | 9.05500E+02 | 1.00560E+03 | 1.04070E+03 | 1.11200E+03 | 1.06710E+03 | 9.60800E+02 | 1.01420E+03 | 9.34100E+02 | 8.79400E+02 | 9.54100E+02
7.47641E+01 | 1.51460E+03 | 1.53940E+03 | 9.33800E+02 | 9.44000E+02 | 9.34000E+02 | 9.26300E+02 | 9.24400E+02 | 9.23300E+02 | 1.04410E+03 | 1.08380E+03 | 1.15980E+03 | 1.11270E+03 | 9.87300E+02 | 1.05540E+03 | 9.61200E+02 | 9.03000E+02 | 9.81100E+02
7.55603E+01 | 1.49310E+03 | 1.50420E+03 | 9.51200E+02 | 9.64800E+02 | 9.50000E+02 | 9.39300E+02 | 9.37500E+02 | 9.37000E+02 | 1.07910E+03 | 1.11710E+03 | 1.19930E+03 | 1.14920E+03 | 1.01320E+03 | 1.09170E+03 | 9.76900E+02 | 9.12600E+02 | 1.00660E+03
7.63565E+01 | 1.41020E+03 | 1.43530E+03 | 9.58300E+02 | 9.72500E+02 | 9.60800E+02 | 9.50000E+02 | 9.45700E+02 | 9.46100E+02 | 1.09180E+03 | 1.13830E+03 | 1.22230E+03 | 1.17550E+03 | 1.02480E+03 | 1.10380E+03 | 9.87400E+02 | 9.15500E+02 | 1.01100E+03
7.71525E+01 | 1.31290E+03 | 1.34380E+03 | 9.69200E+02 | 9.77300E+02 | 9.72400E+02 | 9.48100E+02 | 9.54800E+02 | 9.51800E+02 | 1.11740E+03 | 1.16270E+03 | 1.24770E+03 | 1.20110E+03 | 1.03670E+03 | 1.12060E+03 | 9.94600E+02 | 9.17100E+02 | 1.02450E+03
7.79485E+01 | 1.24200E+03 | 1.27490E+03 | 9.86100E+02 | 9.94900E+02 | 9.84100E+02 | 9.62600E+02 | 9.71400E+02 | 9.70900E+02 | 1.14980E+03 | 1.19130E+03 | 1.28410E+03 | 1.23560E+03 | 1.05590E+03 | 1.15660E+03 | 1.00750E+03 | 9.26700E+02 | 1.04390E+03
7.87443E+01 | 1.17840E+03 | 1.22750E+03 | 1.00280E+03 | 1.00870E+03 | 1.00490E+03 | 9.78100E+02 | 9.84200E+02 | 9.82100E+02 | 1.18080E+03 | 1.22780E+03 | 1.31840E+03 | 1.27090E+03 | 1.07490E+03 | 1.17440E+03 | 1.02980E+03 | 9.36700E+02 | 1.06260E+03
7.95401E+01 | 1.11540E+03 | 1.15850E+03 | 1.01290E+03 | 1.02600E+03 | 1.02170E+03 | 9.86000E+02 | 9.95000E+02 | 9.95700E+02 | 1.21420E+03 | 1.24850E+03 | 1.35180E+03 | 1.31160E+03 | 1.10100E+03 | 1.19910E+03 | 1.04530E+03 | 9.42700E+02 | 1.07870E+03
8.03357E+01 | 1.06520E+03 | 1.09010E+03 | 1.03270E+03 | 1.04420E+03 | 1.03290E+03 | 9.98000E+02 | 1.01020E+03 | 1.00540E+03 | 1.23740E+03 | 1.27460E+03 | 1.38640E+03 | 1.34230E+03 | 1.12510E+03 | 1.23110E+03 | 1.05850E+03 | 9.50900E+02 | 1.09780E+03
8.11313E+01 | 1.02170E+03 | 1.04930E+03 | 1.05550E+03 | 1.06130E+03 | 1.05230E+03 | 1.02310E+03 | 1.03300E+03 | 1.02680E+03 | 1.27030E+03 | 1.31760E+03 | 1.43170E+03 | 1.37180E+03 | 1.14600E+03 | 1.26790E+03 | 1.08560E+03 | 9.76500E+02 | 1.12500E+03
8.19267E+01 | 1.01240E+03 | 1.03080E+03 | 1.08560E+03 | 1.08900E+03 | 1.07940E+03 | 1.04500E+03 | 1.06110E+03 | 1.04580E+03 | 1.30450E+03 | 1.36130E+03 | 1.48520E+03 | 1.42450E+03 | 1.18770E+03 | 1.30560E+03 | 1.11960E+03 | 1.00970E+03 | 1.15860E+03
8.27220E+01 | 1.01000E+03 | 1.01130E+03 | 1.10640E+03 | 1.10430E+03 | 1.09850E+03 | 1.06940E+03 | 1.08190E+03 | 1.06570E+03 | 1.34000E+03 | 1.38050E+03 | 1.50220E+03 | 1.46130E+03 | 1.21740E+03 | 1.34940E+03 | 1.14900E+03 | 1.03620E+03 | 1.18500E+03
8.35173E+01 | 9.74600E+02 | 9.81000E+02 | 1.10770E+03 | 1.12020E+03 | 1.10740E+03 | 1.07390E+03 | 1.08020E+03 | 1.07230E+03 | 1.35760E+03 | 1.40290E+03 | 1.52030E+03 | 1.47570E+03 | 1.22730E+03 | 1.36550E+03 | 1.15610E+03 | 1.03920E+03 | 1.19720E+03
8.43124E+01 | 9.18000E+02 | 9.33700E+02 | 1.10100E+03 | 1.10330E+03 | 1.10420E+03 | 1.06020E+03 | 1.07530E+03 | 1.07240E+03 | 1.34890E+03 | 1.40660E+03 | 1.53990E+03 | 1.46870E+03 | 1.21490E+03 | 1.35270E+03 | 1.13940E+03 | 1.01690E+03 | 1.19290E+03
8.51075E+01 | 8.63600E+02 | 8.72100E+02 | 1.09270E+03 | 1.08990E+03 | 1.09970E+03 | 1.04530E+03 | 1.07800E+03 | 1.06620E+03 | 1.34050E+03 | 1.40490E+03 | 1.52850E+03 | 1.46680E+03 | 1.21320E+03 | 1.34390E+03 | 1.13240E+03 | 1.00180E+03 | 1.18090E+03
8.59024E+01 | 8.31600E+02 | 8.44200E+02 | 1.09720E+03 | 1.09360E+03 | 1.08680E+03 | 1.03570E+03 | 1.08170E+03 | 1.06370E+03 | 1.34270E+03 | 1.41470E+03 | 1.53550E+03 | 1.47970E+03 | 1.20320E+03 | 1.34310E+03 | 1.13150E+03 | 9.98100E+02 | 1.18140E+03
8.66973E+01 | 8.18000E+02 | 8.30100E+02 | 1.09920E+03 | 1.09480E+03 | 1.09240E+03 | 1.04720E+03 | 1.07750E+03 | 1.05950E+03 | 1.35760E+03 | 1.42040E+03 | 1.54800E+03 | 1.49240E+03 | 1.20890E+03 | 1.35270E+03 | 1.13790E+03 | 9.97700E+02 | 1.18760E+03
8.74920E+01 | 8.10500E+02 | 8.24000E+02 | 1.09990E+03 | 1.09460E+03 | 1.10090E+03 | 1.04070E+03 | 1.07750E+03 | 1.06010E+03 | 1.36920E+03 | 1.42520E+03 | 1.55490E+03 | 1.49620E+03 | 1.21360E+03 | 1.35830E+03 | 1.14450E+03 | 1.00490E+03 | 1.19440E+03
8.82866E+01 | 8.10400E+02 | 8.18200E+02 | 1.09740E+03 | 1.08710E+03 | 1.09760E+03 | 1.03940E+03 | 1.07520E+03 | 1.05560E+03 | 1.36300E+03 | 1.42210E+03 | 1.55180E+03 | 1.49140E+03 | 1.20670E+03 | 1.35500E+03 | 1.14780E+03 | 1.00640E+03 | 1.18210E+03
8.90812E+01 | 8.15600E+02 | 8.20500E+02 | 1.09700E+03 | 1.09630E+03 | 1.09660E+03 | 1.04790E+03 | 1.07480E+03 | 1.05580E+03 | 1.36830E+03 | 1.42390E+03 | 1.54030E+03 | 1.48600E+03 | 1.22140E+03 | 1.35010E+03 | 1.14650E+03 | 1.01420E+03 | 1.19250E+03
8.98756E+01 | 8.41900E+02 | 8.41100E+02 | 1.10480E+03 | 1.10840E+03 | 1.11070E+03 | 1.06210E+03 | 1.08680E+03 | 1.07020E+03 | 1.37310E+03 | 1.42630E+03 | 1.55030E+03 | 1.50090E+03 | 1.23500E+03 | 1.37140E+03 | 1.16160E+03 | 1.03150E+03 | 1.20820E+03
9.06700E+01 | 8.70000E+02 | 8.70700E+02 | 1.12090E+03 | 1.12240E+03 | 1.11730E+03 | 1.06870E+03 | 1.09700E+03 | 1.07690E+03 | 1.38670E+03 | 1.44330E+03 | 1.56550E+03 | 1.51170E+03 | 1.25250E+03 | 1.39310E+03 | 1.17520E+03 | 1.04790E+03 | 1.22040E+03
9.14642E+01 | 8.75100E+02 | 8.78200E+02 | 1.12210E+03 | 1.12140E+03 | 1.12350E+03 | 1.06990E+03 | 1.10010E+03 | 1.08160E+03 | 1.38390E+03 | 1.44770E+03 | 1.58480E+03 | 1.52240E+03 | 1.24730E+03 | 1.38400E+03 | 1.17820E+03 | 1.04740E+03 | 1.23600E+03
9.22583E+01 | 8.55200E+02 | 8.59400E+02 | 1.12530E+03 | 1.10880E+03 | 1.10730E+03 | 1.06630E+03 | 1.09570E+03 | 1.07250E+03 | 1.37900E+03 | 1.44830E+03 | 1.57390E+03 | 1.51610E+03 | 1.24340E+03 | 1.37640E+03 | 1.16650E+03 | 1.04360E+03 | 1.22040E+03
9.30524E+01 | 8.39300E+02 | 8.46400E+02 | 1.10880E+03 | 1.10520E+03 | 1.10740E+03 | 1.05330E+03 | 1.09060E+03 | 1.07330E+03 | 1.38220E+03 | 1.44550E+03 | 1.56950E+03 | 1.50870E+03 | 1.23650E+03 | 1.37890E+03 | 1.16170E+03 | 1.04100E+03 | 1.21110E+03
9.38463E+01 | 8.41600E+02 | 8.47600E+02 | 1.11760E+03 | 1.10830E+03 | 1.11470E+03 | 1.05810E+03 | 1.08970E+03 | 1.06840E+03 | 1.38170E+03 | 1.44900E+03 | 1.58060E+03 | 1.52720E+03 | 1.23750E+03 | 1.39180E+03 | 1.16910E+03 | 1.03990E+03 | 1.22690E+03
9.46401E+01 | 8.42700E+02 | 8.50000E+02 | 1.10890E+03 | 1.10010E+03 | 1.10310E+03 | 1.05350E+03 | 1.08030E+03 | 1.05950E+03 | 1.37970E+03 | 1.43680E+03 | 1.55450E+03 | 1.49960E+03 | 1.22820E+03 | 1.37470E+03 | 1.16490E+03 | 1.04140E+03 | 1.21940E+03
9.54339E+01 | 8.29600E+02 | 8.35100E+02 | 1.09240E+03 | 1.08250E+03 | 1.08830E+03 | 1.03690E+03 | 1.06410E+03 | 1.04660E+03 | 1.36170E+03 | 1.40950E+03 | 1.51750E+03 | 1.46510E+03 | 1.21400E+03 | 1.34550E+03 | 1.15530E+03 | 1.02110E+03 | 1.19360E+03
9.62275E+01 | 8.11400E+02 | 8.18200E+02 | 1.08160E+03 | 1.06840E+03 | 1.07810E+03 | 1.03070E+03 | 1.05990E+03 | 1.04080E+03 | 1.34880E+03 | 1.40690E+03 | 1.51090E+03 | 1.46000E+03 | 1.19510E+03 | 1.32970E+03 | 1.13070E+03 | 1.00710E+03 | 1.19180E+03
9.70210E+01 | 8.02100E+02 | 8.06900E+02 | 1.07780E+03 | 1.07050E+03 | 1.07230E+03 | 1.01990E+03 | 1.06180E+03 | 1.03850E+03 | 1.34370E+03 | 1.40510E+03 | 1.51290E+03 | 1.45700E+03 | 1.18570E+03 | 1.32680E+03 | 1.13240E+03 | 1.00500E+03 | 1.18310E+03
9.78145E+01 | 8.12300E+02 | 8.15700E+02 | 1.07280E+03 | 1.06510E+03 | 1.07080E+03 | 1.02380E+03 | 1.05380E+03 | 1.03590E+03 | 1.33810E+03 | 1.40150E+03 | 1.50500E+03 | 1.45580E+03 | 1.18730E+03 | 1.32060E+03 | 1.13120E+03 | 1.00300E+03 | 1.19190E+03
9.86078E+01 | 8.28100E+02 | 8.30200E+02 | 1.07310E+03 | 1.06590E+03 | 1.07040E+03 | 1.01810E+03 | 1.05420E+03 | 1.03870E+03 | 1.33750E+03 | 1.39900E+03 | 1.50790E+03 | 1.43200E+03 | 1.19400E+03 | 1.31930E+03 | 1.13640E+03 | 1.00970E+03 | 1.18940E+03
9.94010E+01 | 8.32300E+02 | 8.31700E+02 | 1.07420E+03 | 1.06650E+03 | 1.07040E+03 | 1.01780E+03 | 1.05160E+03 | 1.03490E+03 | 1.33880E+03 | 1.39250E+03 | 1.49640E+03 | 1.43900E+03 | 1.18910E+03 | 1.31950E+03 | 1.12850E+03 | 1.01210E+03 | 1.18850E+03
1.00194E+02 | 8.18700E+02 | 8.23500E+02 | 1.06920E+03 | 1.06510E+03 | 1.06790E+03 | 1.01760E+03 | 1.05140E+03 | 1.03040E+03 | 1.32240E+03 | 1.39320E+03 | 1.49550E+03 | 1.44030E+03 | 1.18130E+03 | 1.32190E+03 | 1.13120E+03 | 1.01240E+03 | 1.18130E+03
1.00987E+02 | 8.03900E+02 | 8.08200E+02 | 1.06520E+03 | 1.04770E+03 | 1.05750E+03 | 1.00820E+03 | 1.04250E+03 | 1.02750E+03 | 1.32090E+03 | 1.37770E+03 | 1.48330E+03 | 1.42530E+03 | 1.17880E+03 | 1.30750E+03 | 1.11650E+03 | 9.98200E+02 | 1.17520E+03
1.01780E+02 | 7.94800E+02 | 7.99500E+02 | 1.05430E+03 | 1.04100E+03 | 1.05180E+03 | 1.00390E+03 | 1.03510E+03 | 1.02130E+03 | 1.30570E+03 | 1.37030E+03 | 1.47980E+03 | 1.41360E+03 | 1.15900E+03 | 1.29190E+03 | 1.11420E+03 | 9.85400E+02 | 1.16180E+03
1.02573E+02 | 7.92300E+02 | 7.95800E+02 | 1.04910E+03 | 1.03350E+03 | 1.04650E+03 | 9.96200E+02 | 1.03530E+03 | 1.01480E+03 | 1.30250E+03 | 1.36850E+03 | 1.46340E+03 | 1.40730E+03 | 1.15910E+03 | 1.28370E+03 | 1.11170E+03 | 9.84100E+02 | 1.16090E+03
1.03366E+02 | 7.94200E+02 | 7.98100E+02 | 1.04660E+03 | 1.03370E+03 | 1.04390E+03 | 9.87300E+02 | 1.03090E+03 | 1.00450E+03 | 1.29650E+03 | 1.36710E+03 | 1.46900E+03 | 1.40750E+03 | 1.15720E+03 | 1.27700E+03 | 1.10440E+03 | 9.85200E+02 | 1.16120E+03
1.04158E+02 | 7.97500E+02 | 8.03600E+02 | 1.04210E+03 | 1.03440E+03 | 1.04610E+03 | 9.93900E+02 | 1.03040E+03 | 1.00620E+03 | 1.29880E+03 | 1.35960E+03 | 1.46050E+03 | 1.40330E+03 | 1.15890E+03 | 1.29080E+03 | 1.10890E+03 | 9.83800E+02 | 1.15170E+03
1.04951E+02 | 8.15800E+02 | 8.19000E+02 | 1.05090E+03 | 1.03610E+03 | 1.05170E+03 | 9.98500E+02 | 1.03170E+03 | 1.00710E+03 | 1.30440E+03 | 1.36300E+03 | 1.45060E+03 | 1.40430E+03 | 1.16440E+03 | 1.28450E+03 | 1.11760E+03 | 9.98900E+02 | 1.15810E+03
1.05743E+02 | 8.41500E+02 | 8.45400E+02 | 1.05950E+03 | 1.04490E+03 | 1.05100E+03 | 1.01010E+03 | 1.03670E+03 | 1.01200E+03 | 1.31360E+03 | 1.35770E+03 | 1.45520E+03 | 1.41260E+03 | 1.16450E+03 | 1.30920E+03 | 1.12520E+03 | 1.02020E+03 | 1.17450E+03
1.06536E+02 | 8.64000E+02 | 8.70300E+02 | 1.06670E+03 | 1.05830E+03 | 1.06380E+03 | 1.01580E+03 | 1.04260E+03 | 1.02240E+03 | 1.32100E+03 | 1.36230E+03 | 1.46890E+03 | 1.40990E+03 | 1.19610E+03 | 1.31890E+03 | 1.13650E+03 | 1.02200E+03 | 1.18290E+03
1.07328E+02 | 8.66800E+02 | 8.64400E+02 | 1.06910E+03 | 1.05610E+03 | 1.06130E+03 | 1.02170E+03 | 1.04960E+03 | 1.01280E+03 | 1.31700E+03 | 1.36070E+03 | 1.48280E+03 | 1.42730E+03 | 1.19570E+03 | 1.31860E+03 | 1.13780E+03 | 1.03160E+03 | 1.18690E+03
1.08120E+02 | 8.36700E+02 | 8.40600E+02 | 1.05990E+03 | 1.04100E+03 | 1.04790E+03 | 1.01340E+03 | 1.04120E+03 | 1.01190E+03 | 1.31430E+03 | 1.36310E+03 | 1.47020E+03 | 1.41790E+03 | 1.18040E+03 | 1.30650E+03 | 1.11860E+03 | 1.01250E+03 | 1.17720E+03
1.08912E+02 | 8.09100E+02 | 8.12400E+02 | 1.04940E+03 | 1.02700E+03 | 1.04250E+03 | 9.93000E+02 | 1.02970E+03 | 1.00870E+03 | 1.30330E+03 | 1.35980E+03 | 1.44820E+03 | 1.40270E+03 | 1.16180E+03 | 1.29010E+03 | 1.11190E+03 | 9.93700E+02 | 1.16760E+03
1.09704E+02 | 7.90600E+02 | 7.94100E+02 | 1.03240E+03 | 1.02440E+03 | 1.03360E+03 | 9.84900E+02 | 1.01830E+03 | 1.00020E+03 | 1.28930E+03 | 1.34290E+03 | 1.43400E+03 | 1.38970E+03 | 1.14910E+03 | 1.26730E+03 | 1.10030E+03 | 9.85600E+02 | 1.14820E+03
1.10496E+02 | 7.87400E+02 | 7.91200E+02 | 1.03140E+03 | 1.02180E+03 | 1.02860E+03 | 9.82800E+02 | 1.01230E+03 | 9.91700E+02 | 1.27370E+03 | 1.33390E+03 | 1.43310E+03 | 1.38220E+03 | 1.13890E+03 | 1.26350E+03 | 1.10060E+03 | 9.75000E+02 | 1.13760E+03
1.11287E+02 | 7.85500E+02 | 7.90000E+02 | 1.03160E+03 | 1.01560E+03 | 1.02860E+03 | 9.77800E+02 | 1.01510E+03 | 9.94200E+02 | 1.27690E+03 | 1.33170E+03 | 1.42810E+03 | 1.38040E+03 | 1.14100E+03 | 1.26190E+03 | 1.09690E+03 | 9.76400E+02 | 1.13940E+03
1.12079E+02 | 7.84700E+02 | 7.88700E+02 | 1.03350E+03 | 1.01720E+03 | 1.02700E+03 | 9.77700E+02 | 1.01340E+03 | 9.92200E+02 | 1.27230E+03 | 1.32800E+03 | 1.42850E+03 | 1.37420E+03 | 1.14410E+03 | 1.26590E+03 | 1.09580E+03 | 9.73600E+02 | 1.13560E+03
1.12871E+02 | 7.86600E+02 | 7.91000E+02 | 1.03040E+03 | 1.00920E+03 | 1.03000E+03 | 9.80600E+02 | 1.02040E+03 | 9.92800E+02 | 1.27880E+03 | 1.33210E+03 | 1.41970E+03 | 1.37790E+03 | 1.14880E+03 | 1.26550E+03 | 1.09810E+03 | 9.78400E+02 | 1.14180E+03
1.13662E+02 | 7.92400E+02 | 7.96600E+02 | 1.02780E+03 | 1.01780E+03 | 1.03110E+03 | 9.86900E+02 | 1.01890E+03 | 9.93700E+02 | 1.26980E+03 | 1.32710E+03 | 1.40740E+03 | 1.37270E+03 | 1.14450E+03 | 1.26190E+03 | 1.10310E+03 | 9.82000E+02 | 1.14230E+03
1.14453E+02 | 8.05300E+02 | 8.08200E+02 | 1.03330E+03 | 1.01830E+03 | 1.02720E+03 | 9.84200E+02 | 1.01450E+03 | 9.91000E+02 | 1.26910E+03 | 1.31490E+03 | 1.42160E+03 | 1.37930E+03 | 1.14910E+03 | 1.27060E+03 | 1.09230E+03 | 9.89900E+02 | 1.14540E+03
1.15245E+02 | 8.10500E+02 | 8.11000E+02 | 1.03400E+03 | 1.02000E+03 | 1.03040E+03 | 9.88100E+02 | 1.01940E+03 | 9.99900E+02 | 1.26670E+03 | 1.32260E+03 | 1.41670E+03 | 1.37050E+03 | 1.15690E+03 | 1.27090E+03 | 1.10130E+03 | 9.93000E+02 | 1.15400E+03
1.16036E+02 | 8.14300E+02 | 8.15400E+02 | 1.03290E+03 | 1.02580E+03 | 1.02900E+03 | 9.95500E+02 | 1.01780E+03 | 9.92500E+02 | 1.27320E+03 | 1.32550E+03 | 1.42770E+03 | 1.37630E+03 | 1.14770E+03 | 1.28270E+03 | 1.10620E+03 | 9.95700E+02 | 1.15710E+03
1.16827E+02 | 8.10300E+02 | 8.13600E+02 | 1.04020E+03 | 1.03120E+03 | 1.03390E+03 | 9.89700E+02 | 1.02020E+03 | 1.00000E+03 | 1.27960E+03 | 1.34170E+03 | 1.44040E+03 | 1.39030E+03 | 1.15520E+03 | 1.29550E+03 | 1.11430E+03 | 9.90100E+02 | 1.17070E+03
1.17618E+02 | 8.09400E+02 | 8.08500E+02 | 1.03600E+03 | 1.02810E+03 | 1.03260E+03 | 9.92900E+02 | 1.02900E+03 | 1.00320E+03 | 1.28230E+03 | 1.34430E+03 | 1.44790E+03 | 1.39530E+03 | 1.16440E+03 | 1.28730E+03 | 1.11240E+03 | 1.00230E+03 | 1.17500E+03
1.18408E+02 | 7.99900E+02 | 8.04400E+02 | 1.04090E+03 | 1.02600E+03 | 1.03170E+03 | 9.85100E+02 | 1.02800E+03 | 1.00200E+03 | 1.27880E+03 | 1.34360E+03 | 1.43050E+03 | 1.39430E+03 | 1.15270E+03 | 1.27670E+03 | 1.12180E+03 | 9.88400E+02 | 1.16930E+03
1.19199E+02 | 7.90100E+02 | 7.93200E+02 | 1.03210E+03 | 1.01270E+03 | 1.02460E+03 | 9.79800E+02 | 1.01290E+03 | 9.88600E+02 | 1.28090E+03 | 1.32960E+03 | 1.41840E+03 | 1.38770E+03 | 1.14450E+03 | 1.27080E+03 | 1.11230E+03 | 9.85400E+02 | 1.16030E+03
1.19990E+02 | 7.83400E+02 | 7.88100E+02 | 1.02680E+03 | 1.01210E+03 | 1.01940E+03 | 9.81000E+02 | 1.00680E+03 | 9.86300E+02 | 1.26190E+03 | 1.31680E+03 | 1.39190E+03 | 1.37320E+03 | 1.14000E+03 | 1.26900E+03 | 1.10670E+03 | 9.77300E+02 | 1.14640E+03
1.20780E+02 | 7.86000E+02 | 7.89200E+02 | 1.02710E+03 | 1.00780E+03 | 1.02470E+03 | 9.75000E+02 | 1.00560E+03 | 9.85500E+02 | 1.26500E+03 | 1.30110E+03 | 1.39790E+03 | 1.36370E+03 | 1.13650E+03 | 1.26130E+03 | 1.09440E+03 | 9.80700E+02 | 1.14170E+03
1.21571E+02 | 7.96800E+02 | 7.98600E+02 | 1.03120E+03 | 1.01490E+03 | 1.02100E+03 | 9.84200E+02 | 1.01300E+03 | 9.90200E+02 | 1.26570E+03 | 1.31260E+03 | 1.40560E+03 | 1.36890E+03 | 1.14410E+03 | 1.26890E+03 | 1.10520E+03 | 9.85900E+02 | 1.15040E+03
1.22361E+02 | 8.15100E+02 | 8.17000E+02 | 1.03670E+03 | 1.03130E+03 | 1.03670E+03 | 9.88700E+02 | 1.02480E+03 | 1.00080E+03 | 1.28480E+03 | 1.32060E+03 | 1.41680E+03 | 1.38860E+03 | 1.16570E+03 | 1.29400E+03 | 1.11870E+03 | 1.00530E+03 | 1.17030E+03
1.23151E+02 | 8.23500E+02 | 8.25300E+02 | 1.05260E+03 | 1.04550E+03 | 1.05000E+03 | 1.00240E+03 | 1.03730E+03 | 1.01040E+03 | 1.28950E+03 | 1.34860E+03 | 1.44810E+03 | 1.42430E+03 | 1.18760E+03 | 1.31420E+03 | 1.14300E+03 | 1.01240E+03 | 1.18750E+03
1.23941E+02 | 8.11900E+02 | 8.17900E+02 | 1.05440E+03 | 1.04100E+03 | 1.04470E+03 | 1.00250E+03 | 1.03390E+03 | 1.00630E+03 | 1.29840E+03 | 1.35620E+03 | 1.46170E+03 | 1.43170E+03 | 1.18920E+03 | 1.33140E+03 | 1.14440E+03 | 1.01840E+03 | 1.19840E+03
1.24731E+02 | 7.96900E+02 | 8.01400E+02 | 1.04760E+03 | 1.03160E+03 | 1.04460E+03 | 9.99600E+02 | 1.02710E+03 | 1.00190E+03 | 1.28980E+03 | 1.34260E+03 | 1.43820E+03 | 1.41330E+03 | 1.17880E+03 | 1.30500E+03 | 1.13980E+03 | 1.01300E+03 | 1.19940E+03
1.25521E+02 | 7.85800E+02 | 7.90400E+02 | 1.03670E+03 | 1.02310E+03 | 1.02750E+03 | 9.85400E+02 | 1.02040E+03 | 9.97900E+02 | 1.27560E+03 | 1.33630E+03 | 1.42450E+03 | 1.40990E+03 | 1.16240E+03 | 1.30280E+03 | 1.13190E+03 | 1.00510E+03 | 1.18580E+03
1.26311E+02 | 7.82700E+02 | 7.87800E+02 | 1.03390E+03 | 1.01580E+03 | 1.03480E+03 | 9.85800E+02 | 1.01910E+03 | 9.94800E+02 | 1.27300E+03 | 1.33280E+03 | 1.42070E+03 | 1.40830E+03 | 1.16530E+03 | 1.29030E+03 | 1.12450E+03 | 9.97300E+02 | 1.19250E+03
1.27101E+02 | 7.85600E+02 | 7.90700E+02 | 1.04010E+03 | 1.02490E+03 | 1.03030E+03 | 9.88200E+02 | 1.02350E+03 | 1.00400E+03 | 1.27930E+03 | 1.33570E+03 | 1.41750E+03 | 1.40310E+03 | 1.17160E+03 | 1.30140E+03 | 1.13060E+03 | 1.00600E+03 | 1.18030E+03
1.27891E+02 | 7.93000E+02 | 7.95700E+02 | 1.04670E+03 | 1.02510E+03 | 1.03360E+03 | 9.93800E+02 | 1.02320E+03 | 1.00520E+03 | 1.27330E+03 | 1.33960E+03 | 1.41750E+03 | 1.40720E+03 | 1.16480E+03 | 1.31280E+03 | 1.13580E+03 | 1.00180E+03 | 1.18030E+03
1.28680E+02 | 7.94600E+02 | 8.02400E+02 | 1.04940E+03 | 1.02900E+03 | 1.03500E+03 | 9.95000E+02 | 1.02910E+03 | 1.00480E+03 | 1.27320E+03 | 1.33150E+03 | 1.42750E+03 | 1.41100E+03 | 1.17550E+03 | 1.30330E+03 | 1.13990E+03 | 1.01140E+03 | 1.19560E+03
1.29469E+02 | 7.99300E+02 | 8.07500E+02 | 1.05260E+03 | 1.02810E+03 | 1.04370E+03 | 1.00290E+03 | 1.03830E+03 | 1.00770E+03 | 1.28100E+03 | 1.33060E+03 | 1.43850E+03 | 1.42510E+03 | 1.18320E+03 | 1.32210E+03 | 1.13970E+03 | 1.01240E+03 | 1.19970E+03
1.30259E+02 | 8.05100E+02 | 8.10100E+02 | 1.04910E+03 | 1.03710E+03 | 1.05550E+03 | 1.00030E+03 | 1.03420E+03 | 1.01080E+03 | 1.28410E+03 | 1.34070E+03 | 1.43620E+03 | 1.43010E+03 | 1.18590E+03 | 1.33130E+03 | 1.15280E+03 | 1.01930E+03 | 1.19710E+03
1.31048E+02 | 8.02900E+02 | 8.06600E+02 | 1.05220E+03 | 1.03110E+03 | 1.05210E+03 | 9.97600E+02 | 1.03500E+03 | 1.01090E+03 | 1.27800E+03 | 1.34010E+03 | 1.42730E+03 | 1.42040E+03 | 1.18210E+03 | 1.30990E+03 | 1.14840E+03 | 1.01390E+03 | 1.20370E+03
1.31837E+02 | 7.97800E+02 | 8.05100E+02 | 1.04840E+03 | 1.03020E+03 | 1.04730E+03 | 9.98800E+02 | 1.03020E+03 | 1.00420E+03 | 1.26980E+03 | 1.32710E+03 | 1.41910E+03 | 1.40740E+03 | 1.17420E+03 | 1.31310E+03 | 1.14210E+03 | 1.01780E+03 | 1.19770E+03
1.32626E+02 | 7.90100E+02 | 7.98200E+02 | 1.04520E+03 | 1.02580E+03 | 1.03730E+03 | 9.94700E+02 | 1.02630E+03 | 9.99800E+02 | 1.26750E+03 | 1.32460E+03 | 1.42770E+03 | 1.41490E+03 | 1.17440E+03 | 1.31500E+03 | 1.13890E+03 | 1.00220E+03 | 1.19130E+03
1.33415E+02 | 7.88400E+02 | 7.94400E+02 | 1.05280E+03 | 1.02910E+03 | 1.03720E+03 | 9.94900E+02 | 1.02620E+03 | 1.00740E+03 | 1.26840E+03 | 1.32900E+03 | 1.41920E+03 | 1.41580E+03 | 1.17560E+03 | 1.31010E+03 | 1.13350E+03 | 1.00170E+03 | 1.19480E+03
1.34204E+02 | 7.86800E+02 | 7.96300E+02 | 1.05570E+03 | 1.02370E+03 | 1.04020E+03 | 9.92700E+02 | 1.03440E+03 | 1.00910E+03 | 1.27300E+03 | 1.33590E+03 | 1.42320E+03 | 1.42190E+03 | 1.17850E+03 | 1.31760E+03 | 1.13760E+03 | 1.00400E+03 | 1.20150E+03
1.34993E+02 | 7.88000E+02 | 7.97300E+02 | 1.04830E+03 | 1.03510E+03 | 1.04520E+03 | 9.95800E+02 | 1.02970E+03 | 1.00700E+03 | 1.27030E+03 | 1.32940E+03 | 1.42130E+03 | 1.43520E+03 | 1.17800E+03 | 1.32010E+03 | 1.14580E+03 | 1.00640E+03 | 1.19430E+03
1.35781E+02 | 7.89800E+02 | 7.98200E+02 | 1.05270E+03 | 1.03020E+03 | 1.03970E+03 | 9.96500E+02 | 1.03200E+03 | 1.00240E+03 | 1.27430E+03 | 1.33230E+03 | 1.42080E+03 | 1.42430E+03 | 1.17600E+03 | 1.31390E+03 | 1.14210E+03 | 1.00360E+03 | 1.20220E+03
1.36570E+02 | 7.94300E+02 | 8.01700E+02 | 1.05160E+03 | 1.02930E+03 | 1.04250E+03 | 9.96700E+02 | 1.02520E+03 | 1.00390E+03 | 1.27240E+03 | 1.31900E+03 | 1.41220E+03 | 1.41700E+03 | 1.16200E+03 | 1.30780E+03 | 1.14070E+03 | 1.00510E+03 | 1.20070E+03
1.37358E+02 | 7.98500E+02 | 8.07700E+02 | 1.05170E+03 | 1.03230E+03 | 1.04160E+03 | 9.95400E+02 | 1.03210E+03 | 1.00800E+03 | 1.26590E+03 | 1.32330E+03 | 1.40460E+03 | 1.42500E+03 | 1.17070E+03 | 1.31100E+03 | 1.14660E+03 | 1.01410E+03 | 1.19690E+03
1.38146E+02 | 8.12900E+02 | 8.23000E+02 | 1.06480E+03 | 1.03670E+03 | 1.05010E+03 | 1.00270E+03 | 1.04090E+03 | 1.01640E+03 | 1.28050E+03 | 1.32810E+03 | 1.41760E+03 | 1.43690E+03 | 1.17960E+03 | 1.32300E+03 | 1.15150E+03 | 1.01520E+03 | 1.20950E+03
1.38935E+02 | 8.20000E+02 | 8.27700E+02 | 1.06690E+03 | 1.04570E+03 | 1.06150E+03 | 1.01550E+03 | 1.04340E+03 | 1.02460E+03 | 1.27700E+03 | 1.33690E+03 | 1.43020E+03 | 1.44590E+03 | 1.20660E+03 | 1.33180E+03 | 1.15480E+03 | 1.02680E+03 | 1.20930E+03
1.39723E+02 | 8.22100E+02 | 8.27200E+02 | 1.06490E+03 | 1.05120E+03 | 1.05850E+03 | 1.01500E+03 | 1.04720E+03 | 1.02460E+03 | 1.28520E+03 | 1.34610E+03 | 1.44540E+03 | 1.44180E+03 | 1.19920E+03 | 1.34560E+03 | 1.16450E+03 | 1.03330E+03 | 1.22400E+03
1.40511E+02 | 8.10700E+02 | 8.17800E+02 | 1.06650E+03 | 1.05110E+03 | 1.06030E+03 | 1.00960E+03 | 1.04130E+03 | 1.02650E+03 | 1.27450E+03 | 1.33950E+03 | 1.42030E+03 | 1.45270E+03 | 1.19400E+03 | 1.33630E+03 | 1.16890E+03 | 1.02390E+03 | 1.21680E+03
1.41299E+02 | 7.99700E+02 | 8.05900E+02 | 1.06360E+03 | 1.04410E+03 | 1.04890E+03 | 1.00440E+03 | 1.03710E+03 | 1.01920E+03 | 1.27510E+03 | 1.32920E+03 | 1.43460E+03 | 1.45070E+03 | 1.18540E+03 | 1.33060E+03 | 1.16350E+03 | 1.01810E+03 | 1.20460E+03
1.42087E+02 | 7.90400E+02 | 7.99400E+02 | 1.05770E+03 | 1.03860E+03 | 1.05390E+03 | 1.00280E+03 | 1.04130E+03 | 1.01470E+03 | 1.27620E+03 | 1.32330E+03 | 1.44120E+03 | 1.44680E+03 | 1.19130E+03 | 1.33080E+03 | 1.16040E+03 | 1.01720E+03 | 1.19740E+03
1.42874E+02 | 7.85500E+02 | 7.97700E+02 | 1.06240E+03 | 1.04080E+03 | 1.05630E+03 | 1.00790E+03 | 1.04140E+03 | 1.01550E+03 | 1.27950E+03 | 1.33960E+03 | 1.42430E+03 | 1.45040E+03 | 1.19230E+03 | 1.33700E+03 | 1.16130E+03 | 1.02260E+03 | 1.20770E+03
1.43662E+02 | 7.86900E+02 | 7.96000E+02 | 1.06470E+03 | 1.04870E+03 | 1.06040E+03 | 1.01590E+03 | 1.04660E+03 | 1.01870E+03 | 1.27940E+03 | 1.32470E+03 | 1.42690E+03 | 1.45870E+03 | 1.19840E+03 | 1.34410E+03 | 1.15810E+03 | 1.01840E+03 | 1.21910E+03
1.44449E+02 | 7.86300E+02 | 7.93300E+02 | 1.07380E+03 | 1.04560E+03 | 1.06060E+03 | 1.00840E+03 | 1.04730E+03 | 1.02200E+03 | 1.27500E+03 | 1.33150E+03 | 1.43310E+03 | 1.45130E+03 | 1.19400E+03 | 1.34700E+03 | 1.16190E+03 | 1.01430E+03 | 1.20790E+03
1.45237E+02 | 7.87700E+02 | 7.94200E+02 | 1.06850E+03 | 1.04600E+03 | 1.05850E+03 | 1.00620E+03 | 1.04140E+03 | 1.02110E+03 | 1.27620E+03 | 1.33690E+03 | 1.43330E+03 | 1.44330E+03 | 1.18670E+03 | 1.33190E+03 | 1.16200E+03 | 1.01870E+03 | 1.21710E+03
1.46024E+02 | 7.91600E+02 | 7.97000E+02 | 1.06250E+03 | 1.04530E+03 | 1.05660E+03 | 1.00760E+03 | 1.04180E+03 | 1.02190E+03 | 1.27160E+03 | 1.33020E+03 | 1.42390E+03 | 1.44290E+03 | 1.18820E+03 | 1.33040E+03 | 1.15310E+03 | 1.01550E+03 | 1.21760E+03
1.46811E+02 | 7.93700E+02 | 7.98500E+02 | 1.06950E+03 | 1.05430E+03 | 1.05910E+03 | 1.01260E+03 | 1.04550E+03 | 1.02960E+03 | 1.26660E+03 | 1.32970E+03 | 1.42470E+03 | 1.45060E+03 | 1.19690E+03 | 1.33480E+03 | 1.16580E+03 | 1.02270E+03 | 1.22370E+03
1.47598E+02 | 7.90600E+02 | 7.96800E+02 | 1.08570E+03 | 1.05780E+03 | 1.07290E+03 | 1.01190E+03 | 1.05020E+03 | 1.03250E+03 | 1.27730E+03 | 1.34110E+03 | 1.44500E+03 | 1.46520E+03 | 1.20300E+03 | 1.34620E+03 | 1.16960E+03 | 1.02770E+03 | 1.22640E+03
1.48385E+02 | 7.88200E+02 | 7.93200E+02 | 1.08020E+03 | 1.04950E+03 | 1.06650E+03 | 1.01710E+03 | 1.05610E+03 | 1.03650E+03 | 1.29220E+03 | 1.34040E+03 | 1.43940E+03 | 1.47750E+03 | 1.20830E+03 | 1.35870E+03 | 1.16930E+03 | 1.02500E+03 | 1.23350E+03
1.49172E+02 | 7.83700E+02 | 7.88900E+02 | 1.08540E+03 | 1.05170E+03 | 1.06780E+03 | 1.02520E+03 | 1.05380E+03 | 1.03650E+03 | 1.29880E+03 | 1.34300E+03 | 1.43550E+03 | 1.47720E+03 | 1.20220E+03 | 1.36400E+03 | 1.17890E+03 | 1.02640E+03 | 1.22560E+03
1.49959E+02 | 7.83500E+02 | 7.88000E+02 | 1.08550E+03 | 1.05830E+03 | 1.07230E+03 | 1.02200E+03 | 1.05950E+03 | 1.03210E+03 | 1.28570E+03 | 1.33320E+03 | 1.43290E+03 | 1.47440E+03 | 1.20710E+03 | 1.35820E+03 | 1.17620E+03 | 1.03480E+03 | 1.23470E+03
1.50746E+02 | 7.84900E+02 | 7.89900E+02 | 1.07910E+03 | 1.05940E+03 | 1.07830E+03 | 1.02290E+03 | 1.05790E+03 | 1.03830E+03 | 1.29290E+03 | 1.33710E+03 | 1.44080E+03 | 1.48140E+03 | 1.21270E+03 | 1.35240E+03 | 1.18650E+03 | 1.03020E+03 | 1.23940E+03
1.51533E+02 | 7.87200E+02 | 7.89500E+02 | 1.08980E+03 | 1.06530E+03 | 1.08590E+03 | 1.02960E+03 | 1.06490E+03 | 1.04290E+03 | 1.28030E+03 | 1.34390E+03 | 1.45730E+03 | 1.48420E+03 | 1.22560E+03 | 1.37960E+03 | 1.18240E+03 | 1.03500E+03 | 1.25310E+03
1.52319E+02 | 7.86600E+02 | 7.90000E+02 | 1.09290E+03 | 1.07330E+03 | 1.07630E+03 | 1.03220E+03 | 1.06000E+03 | 1.04740E+03 | 1.29120E+03 | 1.35170E+03 | 1.45730E+03 | 1.49240E+03 | 1.22190E+03 | 1.38040E+03 | 1.18430E+03 | 1.03900E+03 | 1.25120E+03
1.53105E+02 | 7.87400E+02 | 7.91500E+02 | 1.09310E+03 | 1.07690E+03 | 1.08650E+03 | 1.03710E+03 | 1.06640E+03 | 1.05210E+03 | 1.29190E+03 | 1.34690E+03 | 1.45950E+03 | 1.50300E+03 | 1.21740E+03 | 1.37940E+03 | 1.18610E+03 | 1.04590E+03 | 1.25410E+03
1.53892E+02 | 7.90900E+02 | 7.95300E+02 | 1.10090E+03 | 1.08110E+03 | 1.09570E+03 | 1.03940E+03 | 1.07320E+03 | 1.04350E+03 | 1.29900E+03 | 1.34950E+03 | 1.45000E+03 | 1.49370E+03 | 1.22030E+03 | 1.38400E+03 | 1.19610E+03 | 1.05180E+03 | 1.25150E+03
1.54678E+02 | 7.95800E+02 | 8.00100E+02 | 1.10360E+03 | 1.08760E+03 | 1.08990E+03 | 1.04650E+03 | 1.06740E+03 | 1.04610E+03 | 1.30160E+03 | 1.33670E+03 | 1.44470E+03 | 1.49930E+03 | 1.22390E+03 | 1.39510E+03 | 1.19460E+03 | 1.04870E+03 | 1.25880E+03
1.55464E+02 | 7.93400E+02 | 7.96400E+02 | 1.11280E+03 | 1.08860E+03 | 1.09490E+03 | 1.04620E+03 | 1.08410E+03 | 1.05470E+03 | 1.30160E+03 | 1.35230E+03 | 1.45690E+03 | 1.50820E+03 | 1.23820E+03 | 1.39500E+03 | 1.20710E+03 | 1.05450E+03 | 1.27280E+03
1.56250E+02 | 7.87500E+02 | 7.93300E+02 | 1.11650E+03 | 1.09810E+03 | 1.11700E+03 | 1.05570E+03 | 1.07800E+03 | 1.07170E+03 | 1.31940E+03 | 1.36210E+03 | 1.47750E+03 | 1.53690E+03 | 1.24540E+03 | 1.41820E+03 | 1.22210E+03 | 1.05820E+03 | 1.27910E+03
1.57036E+02 | 7.82600E+02 | 7.86400E+02 | 1.12620E+03 | 1.10500E+03 | 1.12100E+03 | 1.06310E+03 | 1.09450E+03 | 1.07230E+03 | 1.32400E+03 | 1.37740E+03 | 1.48620E+03 | 1.54420E+03 | 1.25960E+03 | 1.44230E+03 | 1.23280E+03 | 1.06920E+03 | 1.29630E+03
1.57822E+02 | 7.81200E+02 | 7.85700E+02 | 1.12980E+03 | 1.10720E+03 | 1.12720E+03 | 1.07000E+03 | 1.10740E+03 | 1.07850E+03 | 1.32660E+03 | 1.37630E+03 | 1.49550E+03 | 1.56390E+03 | 1.27070E+03 | 1.45200E+03 | 1.24640E+03 | 1.07550E+03 | 1.32740E+03
1.58608E+02 | 7.79100E+02 | 7.84600E+02 | 1.14030E+03 | 1.11980E+03 | 1.14310E+03 | 1.08170E+03 | 1.10680E+03 | 1.09260E+03 | 1.33270E+03 | 1.39470E+03 | 1.50200E+03 | 1.59230E+03 | 1.28110E+03 | 1.48090E+03 | 1.27340E+03 | 1.08560E+03 | 1.35020E+03
1.59393E+02 | 7.79100E+02 | 7.81700E+02 | 1.15060E+03 | 1.12620E+03 | 1.13950E+03 | 1.08880E+03 | 1.12150E+03 | 1.09980E+03 | 1.33750E+03 | 1.39810E+03 | 1.50930E+03 | 1.60060E+03 | 1.30130E+03 | 1.49380E+03 | 1.28510E+03 | 1.09160E+03 | 1.36180E+03
1.60179E+02 | 7.78500E+02 | 7.83600E+02 | 1.15690E+03 | 1.13320E+03 | 1.14390E+03 | 1.08800E+03 | 1.12430E+03 | 1.10390E+03 | 1.35340E+03 | 1.41210E+03 | 1.52380E+03 | 1.61070E+03 | 1.30250E+03 | 1.49360E+03 | 1.27930E+03 | 1.09750E+03 | 1.36880E+03
1.60964E+02 | 7.80700E+02 | 7.85500E+02 | 1.15430E+03 | 1.12360E+03 | 1.15010E+03 | 1.09420E+03 | 1.12870E+03 | 1.10450E+03 | 1.34930E+03 | 1.41580E+03 | 1.52600E+03 | 1.61910E+03 | 1.30120E+03 | 1.48740E+03 | 1.27870E+03 | 1.10500E+03 | 1.36870E+03
1.61750E+02 | 7.83600E+02 | 7.88900E+02 | 1.14390E+03 | 1.13500E+03 | 1.14350E+03 | 1.09290E+03 | 1.12890E+03 | 1.10320E+03 | 1.35030E+03 | 1.40490E+03 | 1.50210E+03 | 1.62200E+03 | 1.30430E+03 | 1.48680E+03 | 1.27400E+03 | 1.09750E+03 | 1.36550E+03
1.62535E+02 | 7.87200E+02 | 7.89700E+02 | 1.15060E+03 | 1.12860E+03 | 1.15220E+03 | 1.08470E+03 | 1.13130E+03 | 1.09960E+03 | 1.34310E+03 | 1.40460E+03 | 1.50890E+03 | 1.61280E+03 | 1.29670E+03 | 1.47120E+03 | 1.27720E+03 | 1.09870E+03 | 1.34650E+03
1.63320E+02 | 7.85600E+02 | 7.89600E+02 | 1.13990E+03 | 1.12470E+03 | 1.14660E+03 | 1.08940E+03 | 1.12100E+03 | 1.09410E+03 | 1.34030E+03 | 1.38830E+03 | 1.50610E+03 | 1.60090E+03 | 1.29340E+03 | 1.46370E+03 | 1.26420E+03 | 1.09620E+03 | 1.34570E+03
1.64105E+02 | 7.83700E+02 | 7.87900E+02 | 1.13310E+03 | 1.11930E+03 | 1.13450E+03 | 1.08210E+03 | 1.10490E+03 | 1.08660E+03 | 1.33220E+03 | 1.38740E+03 | 1.48000E+03 | 1.57200E+03 | 1.27840E+03 | 1.44600E+03 | 1.25620E+03 | 1.08720E+03 | 1.33020E+03
1.64890E+02 | 7.81100E+02 | 7.83900E+02 | 1.12040E+03 | 1.10540E+03 | 1.12670E+03 | 1.07050E+03 | 1.09390E+03 | 1.07270E+03 | 1.33020E+03 | 1.35990E+03 | 1.46380E+03 | 1.55210E+03 | 1.26400E+03 | 1.42580E+03 | 1.23420E+03 | 1.07130E+03 | 1.30530E+03
1.65675E+02 | 7.78700E+02 | 7.81900E+02 | 1.10670E+03 | 1.09500E+03 | 1.11120E+03 | 1.06470E+03 | 1.08770E+03 | 1.07170E+03 | 1.29960E+03 | 1.35560E+03 | 1.45050E+03 | 1.53050E+03 | 1.24560E+03 | 1.41830E+03 | 1.22720E+03 | 1.05640E+03 | 1.28580E+03
1.66459E+02 | 7.77700E+02 | 7.82400E+02 | 1.10930E+03 | 1.09440E+03 | 1.10560E+03 | 1.05600E+03 | 1.08850E+03 | 1.07070E+03 | 1.30510E+03 | 1.35090E+03 | 1.44950E+03 | 1.51350E+03 | 1.23790E+03 | 1.40290E+03 | 1.21970E+03 | 1.05410E+03 | 1.28660E+03
1.67244E+02 | 7.79400E+02 | 7.81700E+02 | 1.10080E+03 | 1.08720E+03 | 1.10080E+03 | 1.04960E+03 | 1.08740E+03 | 1.05670E+03 | 1.29130E+03 | 1.34020E+03 | 1.44540E+03 | 1.50310E+03 | 1.22900E+03 | 1.39130E+03 | 1.20510E+03 | 1.04760E+03 | 1.26900E+03
1.68028E+02 | 7.78200E+02 | 7.83400E+02 | 1.10350E+03 | 1.07690E+03 | 1.10500E+03 | 1.04700E+03 | 1.07530E+03 | 1.06380E+03 | 1.28490E+03 | 1.33760E+03 | 1.43150E+03 | 1.49280E+03 | 1.22560E+03 | 1.38350E+03 | 1.20000E+03 | 1.04340E+03 | 1.26060E+03
1.68813E+02 | 7.80100E+02 | 7.83100E+02 | 1.10280E+03 | 1.08460E+03 | 1.09550E+03 | 1.04410E+03 | 1.07930E+03 | 1.05410E+03 | 1.28480E+03 | 1.33330E+03 | 1.42980E+03 | 1.48970E+03 | 1.22220E+03 | 1.38360E+03 | 1.19180E+03 | 1.04340E+03 | 1.25140E+03
1.69597E+02 | 7.83700E+02 | 7.86000E+02 | 1.09920E+03 | 1.07820E+03 | 1.09590E+03 | 1.04930E+03 | 1.07500E+03 | 1.05180E+03 | 1.27840E+03 | 1.32670E+03 | 1.43320E+03 | 1.48690E+03 | 1.21760E+03 | 1.38910E+03 | 1.19530E+03 | 1.04100E+03 | 1.26490E+03
1.70381E+02 | 7.85900E+02 | 7.88600E+02 | 1.10110E+03 | 1.07830E+03 | 1.09930E+03 | 1.04300E+03 | 1.07920E+03 | 1.05340E+03 | 1.27100E+03 | 1.32830E+03 | 1.43320E+03 | 1.49900E+03 | 1.23180E+03 | 1.39170E+03 | 1.19350E+03 | 1.05030E+03 | 1.25960E+03
1.71166E+02 | 7.85900E+02 | 7.89500E+02 | 1.10150E+03 | 1.08000E+03 | 1.09150E+03 | 1.04500E+03 | 1.08020E+03 | 1.05260E+03 | 1.27940E+03 | 1.33550E+03 | 1.42840E+03 | 1.49800E+03 | 1.22220E+03 | 1.39120E+03 | 1.19390E+03 | 1.03840E+03 | 1.25870E+03
1.71950E+02 | 7.84700E+02 | 7.87700E+02 | 1.10260E+03 | 1.08110E+03 | 1.09060E+03 | 1.04430E+03 | 1.07340E+03 | 1.05650E+03 | 1.27910E+03 | 1.33160E+03 | 1.42940E+03 | 1.48120E+03 | 1.22310E+03 | 1.38580E+03 | 1.19030E+03 | 1.04040E+03 | 1.25030E+03
1.72734E+02 | 7.82600E+02 | 7.84800E+02 | 1.10100E+03 | 1.07840E+03 | 1.08960E+03 | 1.04400E+03 | 1.07310E+03 | 1.05300E+03 | 1.28300E+03 | 1.32880E+03 | 1.41780E+03 | 1.47800E+03 | 1.21880E+03 | 1.38140E+03 | 1.18350E+03 | 1.04370E+03 | 1.24620E+03
1.73517E+02 | 7.79200E+02 | 7.84300E+02 | 1.09380E+03 | 1.08120E+03 | 1.09290E+03 | 1.04310E+03 | 1.06990E+03 | 1.05320E+03 | 1.28290E+03 | 1.32010E+03 | 1.43580E+03 | 1.48950E+03 | 1.21510E+03 | 1.38380E+03 | 1.18480E+03 | 1.03580E+03 | 1.24530E+03
1.74301E+02 | 7.79400E+02 | 7.83800E+02 | 1.09950E+03 | 1.07650E+03 | 1.08670E+03 | 1.03790E+03 | 1.06690E+03 | 1.05390E+03 | 1.27860E+03 | 1.32740E+03 | 1.43000E+03 | 1.48250E+03 | 1.21790E+03 | 1.37180E+03 | 1.17920E+03 | 1.03600E+03 | 1.24240E+03
1.75085E+02 | 7.79800E+02 | 7.83000E+02 | 1.09540E+03 | 1.07300E+03 | 1.08630E+03 | 1.03600E+03 | 1.06930E+03 | 1.04920E+03 | 1.27130E+03 | 1.32020E+03 | 1.41610E+03 | 1.47560E+03 | 1.20530E+03 | 1.35860E+03 | 1.17490E+03 | 1.02420E+03 | 1.23250E+03
1.75868E+02 | 7.79200E+02 | 7.82300E+02 | 1.08680E+03 | 1.06990E+03 | 1.08370E+03 | 1.02840E+03 | 1.06380E+03 | 1.04060E+03 | 1.26240E+03 | 1.30930E+03 | 1.39830E+03 | 1.46650E+03 | 1.19670E+03 | 1.34900E+03 | 1.16930E+03 | 1.02460E+03 | 1.22730E+03
1.76652E+02 | 7.78500E+02 | 7.81600E+02 | 1.07730E+03 | 1.06740E+03 | 1.07510E+03 | 1.02570E+03 | 1.05880E+03 | 1.03870E+03 | 1.26590E+03 | 1.29400E+03 | 1.40180E+03 | 1.45490E+03 | 1.19430E+03 | 1.34730E+03 | 1.15940E+03 | 1.01800E+03 | 1.21490E+03
1.77435E+02 | 7.78900E+02 | 7.82200E+02 | 1.08670E+03 | 1.06990E+03 | 1.07920E+03 | 1.02750E+03 | 1.05200E+03 | 1.03840E+03 | 1.25280E+03 | 1.30590E+03 | 1.39860E+03 | 1.45900E+03 | 1.20580E+03 | 1.35330E+03 | 1.15960E+03 | 1.02200E+03 | 1.22810E+03
1.78218E+02 | 7.81600E+02 | 7.84200E+02 | 1.08920E+03 | 1.06560E+03 | 1.07730E+03 | 1.02800E+03 | 1.06240E+03 | 1.04070E+03 | 1.25630E+03 | 1.30970E+03 | 1.40290E+03 | 1.46190E+03 | 1.19950E+03 | 1.35360E+03 | 1.16770E+03 | 1.02130E+03 | 1.23120E+03
1.79001E+02 | 7.79800E+02 | 7.86000E+02 | 1.09190E+03 | 1.07170E+03 | 1.08510E+03 | 1.02240E+03 | 1.06760E+03 | 1.03880E+03 | 1.25190E+03 | 1.31190E+03 | 1.39530E+03 | 1.46150E+03 | 1.20060E+03 | 1.34750E+03 | 1.17000E+03 | 1.02560E+03 | 1.22750E+03
1.79784E+02 | 7.81200E+02 | 7.85300E+02 | 1.08670E+03 | 1.06060E+03 | 1.07950E+03 | 1.02980E+03 | 1.06670E+03 | 1.04540E+03 | 1.26270E+03 | 1.31000E+03 | 1.39860E+03 | 1.45100E+03 | 1.19890E+03 | 1.34850E+03 | 1.17730E+03 | 1.02430E+03 | 1.22170E+03
1.80567E+02 | 7.78500E+02 | 7.82800E+02 | 1.08430E+03 | 1.06720E+03 | 1.07770E+03 | 1.03090E+03 | 1.06390E+03 | 1.04270E+03 | 1.26750E+03 | 1.30880E+03 | 1.40540E+03 | 1.45870E+03 | 1.20210E+03 | 1.34470E+03 | 1.16300E+03 | 1.01860E+03 | 1.22660E+03
1.81350E+02 | 7.78700E+02 | 7.82300E+02 | 1.08390E+03 | 1.07100E+03 | 1.07870E+03 | 1.02310E+03 | 1.05670E+03 | 1.04290E+03 | 1.26160E+03 | 1.30300E+03 | 1.40120E+03 | 1.45460E+03 | 1.19500E+03 | 1.35050E+03 | 1.15820E+03 | 1.02030E+03 | 1.21500E+03
1.82133E+02 | 7.78800E+02 | 7.82400E+02 | 1.07810E+03 | 1.06120E+03 | 1.07360E+03 | 1.03090E+03 | 1.05530E+03 | 1.04340E+03 | 1.25590E+03 | 1.29160E+03 | 1.40250E+03 | 1.44420E+03 | 1.19760E+03 | 1.34470E+03 | 1.15840E+03 | 1.01810E+03 | 1.21260E+03
1.82915E+02 | 7.79000E+02 | 7.83100E+02 | 1.08530E+03 | 1.06290E+03 | 1.07390E+03 | 1.02770E+03 | 1.05840E+03 | 1.03780E+03 | 1.24390E+03 | 1.28920E+03 | 1.39460E+03 | 1.44710E+03 | 1.19130E+03 | 1.34820E+03 | 1.15440E+03 | 1.01350E+03 | 1.22180E+03
1.83698E+02 | 7.78400E+02 | 7.81600E+02 | 1.08680E+03 | 1.06690E+03 | 1.08040E+03 | 1.03150E+03 | 1.05130E+03 | 1.03820E+03 | 1.25380E+03 | 1.29660E+03 | 1.39420E+03 | 1.45870E+03 | 1.19680E+03 | 1.34120E+03 | 1.15860E+03 | 1.01750E+03 | 1.20850E+03
1.84480E+02 | 7.79100E+02 | 7.83500E+02 | 1.08640E+03 | 1.06640E+03 | 1.08350E+03 | 1.03830E+03 | 1.05610E+03 | 1.03610E+03 | 1.25500E+03 | 1.29890E+03 | 1.39830E+03 | 1.45790E+03 | 1.19500E+03 | 1.34490E+03 | 1.16220E+03 | 1.01550E+03 | 1.21410E+03
1.85263E+02 | 7.81500E+02 | 7.84800E+02 | 1.09220E+03 | 1.06840E+03 | 1.08880E+03 | 1.03640E+03 | 1.06170E+03 | 1.04390E+03 | 1.25860E+03 | 1.30160E+03 | 1.40820E+03 | 1.46340E+03 | 1.20060E+03 | 1.35210E+03 | 1.16190E+03 | 1.02050E+03 | 1.21100E+03
1.86045E+02 | 7.83300E+02 | 7.86300E+02 | 1.09080E+03 | 1.06930E+03 | 1.07840E+03 | 1.03670E+03 | 1.06490E+03 | 1.04750E+03 | 1.25670E+03 | 1.30390E+03 | 1.40490E+03 | 1.45920E+03 | 1.20420E+03 | 1.35430E+03 | 1.16130E+03 | 1.02040E+03 | 1.20900E+03
1.86827E+02 | 7.83500E+02 | 7.86100E+02 | 1.09140E+03 | 1.07040E+03 | 1.08430E+03 | 1.03010E+03 | 1.06160E+03 | 1.04730E+03 | 1.25790E+03 | 1.29820E+03 | 1.39240E+03 | 1.45320E+03 | 1.19590E+03 | 1.35270E+03 | 1.16620E+03 | 1.02060E+03 | 1.21270E+03
1.87609E+02 | 7.82100E+02 | 7.87500E+02 | 1.09430E+03 | 1.07200E+03 | 1.08600E+03 | 1.03140E+03 | 1.06420E+03 | 1.04650E+03 | 1.25470E+03 | 1.29670E+03 | 1.39630E+03 | 1.44860E+03 | 1.20790E+03 | 1.35160E+03 | 1.16190E+03 | 1.01890E+03 | 1.21440E+03
1.88391E+02 | 7.81500E+02 | 7.83700E+02 | 1.09330E+03 | 1.07580E+03 | 1.08200E+03 | 1.03650E+03 | 1.06570E+03 | 1.04490E+03 | 1.25160E+03 | 1.29970E+03 | 1.39980E+03 | 1.47380E+03 | 1.20150E+03 | 1.34740E+03 | 1.16180E+03 | 1.02130E+03 | 1.21850E+03
1.89173E+02 | 7.79500E+02 | 7.83200E+02 | 1.08900E+03 | 1.07180E+03 | 1.08970E+03 | 1.03460E+03 | 1.06030E+03 | 1.04400E+03 | 1.25600E+03 | 1.30510E+03 | 1.40080E+03 | 1.46680E+03 | 1.19660E+03 | 1.35430E+03 | 1.17010E+03 | 1.02110E+03 | 1.22200E+03
1.89955E+02 | 7.79400E+02 | 7.83800E+02 | 1.08660E+03 | 1.07250E+03 | 1.09060E+03 | 1.03140E+03 | 1.06540E+03 | 1.04610E+03 | 1.25130E+03 | 1.29620E+03 | 1.38230E+03 | 1.46590E+03 | 1.20400E+03 | 1.34960E+03 | 1.16070E+03 | 1.02220E+03 | 1.21460E+03
1.90736E+02 | 7.80400E+02 | 7.82300E+02 | 1.08430E+03 | 1.07230E+03 | 1.08440E+03 | 1.03170E+03 | 1.06550E+03 | 1.04310E+03 | 1.24690E+03 | 1.30230E+03 | 1.39360E+03 | 1.46000E+03 | 1.20000E+03 | 1.34850E+03 | 1.15970E+03 | 1.02360E+03 | 1.22050E+03
1.91518E+02 | 7.79500E+02 | 7.83800E+02 | 1.08460E+03 | 1.06500E+03 | 1.08240E+03 | 1.03440E+03 | 1.06020E+03 | 1.04370E+03 | 1.25240E+03 | 1.29360E+03 | 1.39760E+03 | 1.45310E+03 | 1.19530E+03 | 1.34920E+03 | 1.16400E+03 | 1.02560E+03 | 1.21850E+03
1.92299E+02 | 7.79600E+02 | 7.84600E+02 | 1.09040E+03 | 1.07220E+03 | 1.07950E+03 | 1.03210E+03 | 1.06070E+03 | 1.03920E+03 | 1.25160E+03 | 1.29690E+03 | 1.40630E+03 | 1.46420E+03 | 1.20430E+03 | 1.35790E+03 | 1.16610E+03 | 1.02310E+03 | 1.21770E+03
1.93081E+02 | 7.80400E+02 | 7.84500E+02 | 1.09130E+03 | 1.07540E+03 | 1.08830E+03 | 1.03200E+03 | 1.06060E+03 | 1.04880E+03 | 1.25690E+03 | 1.30410E+03 | 1.40690E+03 | 1.46270E+03 | 1.20370E+03 | 1.37090E+03 | 1.17500E+03 | 1.02280E+03 | 1.23060E+03
1.93862E+02 | 7.79000E+02 | 7.83800E+02 | 1.09300E+03 | 1.07640E+03 | 1.08010E+03 | 1.03380E+03 | 1.06150E+03 | 1.04470E+03 | 1.26240E+03 | 1.29820E+03 | 1.40740E+03 | 1.47560E+03 | 1.20840E+03 | 1.36430E+03 | 1.16830E+03 | 1.02430E+03 | 1.22620E+03
1.94643E+02 | 7.79800E+02 | 7.84500E+02 | 1.08240E+03 | 1.06750E+03 | 1.08680E+03 | 1.02800E+03 | 1.06380E+03 | 1.04180E+03 | 1.25750E+03 | 1.29510E+03 | 1.39460E+03 | 1.46620E+03 | 1.20070E+03 | 1.35170E+03 | 1.16340E+03 | 1.02420E+03 | 1.22870E+03
1.95424E+02 | 7.79900E+02 | 7.84300E+02 | 1.07690E+03 | 1.06560E+03 | 1.07730E+03 | 1.02730E+03 | 1.05520E+03 | 1.04170E+03 | 1.24460E+03 | 1.28720E+03 | 1.38400E+03 | 1.45820E+03 | 1.19670E+03 | 1.34510E+03 | 1.16410E+03 | 1.01790E+03 | 1.21380E+03
1.96205E+02 | 7.79000E+02 | 7.84000E+02 | 1.07500E+03 | 1.05620E+03 | 1.07550E+03 | 1.01890E+03 | 1.05370E+03 | 1.03520E+03 | 1.24590E+03 | 1.29160E+03 | 1.38360E+03 | 1.44700E+03 | 1.19230E+03 | 1.34740E+03 | 1.15870E+03 | 1.01720E+03 | 1.21060E+03
1.96986E+02 | 7.78800E+02 | 7.82700E+02 | 1.07260E+03 | 1.05700E+03 | 1.07730E+03 | 1.02330E+03 | 1.05390E+03 | 1.03400E+03 | 1.24020E+03 | 1.29310E+03 | 1.37950E+03 | 1.45120E+03 | 1.18920E+03 | 1.34130E+03 | 1.15930E+03 | 1.01770E+03 | 1.21080E+03
1.97767E+02 | 7.79400E+02 | 7.83800E+02 | 1.07650E+03 | 1.05510E+03 | 1.08090E+03 | 1.02390E+03 | 1.04990E+03 | 1.03740E+03 | 1.24340E+03 | 1.29630E+03 | 1.37610E+03 | 1.45330E+03 | 1.19350E+03 | 1.34160E+03 | 1.16320E+03 | 1.01780E+03 | 1.20170E+03
1.98547E+02 | 7.79700E+02 | 7.83700E+02 | 1.08570E+03 | 1.05630E+03 | 1.07510E+03 | 1.02520E+03 | 1.05420E+03 | 1.03240E+03 | 1.24590E+03 | 1.29570E+03 | 1.38010E+03 | 1.44450E+03 | 1.19200E+03 | 1.35090E+03 | 1.16050E+03 | 1.01570E+03 | 1.21140E+03
1.99328E+02 | 7.78800E+02 | 7.83300E+02 | 1.07310E+03 | 1.05720E+03 | 1.07220E+03 | 1.02770E+03 | 1.05020E+03 | 1.02890E+03 | 1.24640E+03 | 1.29350E+03 | 1.38430E+03 | 1.43940E+03 | 1.19070E+03 | 1.33740E+03 | 1.15660E+03 | 1.01430E+03 | 1.21160E+03
2.00108E+02 | 7.79300E+02 | 7.83100E+02 | 1.07710E+03 | 1.05690E+03 | 1.06880E+03 | 1.01960E+03 | 1.05060E+03 | 1.02940E+03 | 1.24110E+03 | 1.27650E+03 | 1.38460E+03 | 1.43460E+03 | 1.18700E+03 | 1.34650E+03 | 1.15260E+03 | 1.01230E+03 | 1.20580E+03
2.00889E+02 | 7.79900E+02 | 7.84100E+02 | 1.07610E+03 | 1.05450E+03 | 1.07190E+03 | 1.01870E+03 | 1.05080E+03 | 1.03320E+03 | 1.23990E+03 | 1.29330E+03 | 1.37380E+03 | 1.44380E+03 | 1.18790E+03 | 1.34770E+03 | 1.15520E+03 | 1.01190E+03 | 1.20870E+03
2.01669E+02 | 7.80800E+02 | 7.84600E+02 | 1.07050E+03 | 1.05720E+03 | 1.07360E+03 | 1.01660E+03 | 1.04900E+03 | 1.02780E+03 | 1.24020E+03 | 1.28760E+03 | 1.37600E+03 | 1.44210E+03 | 1.19110E+03 | 1.34150E+03 | 1.15200E+03 | 1.01570E+03 | 1.20670E+03
2.02449E+02 | 7.82200E+02 | 7.84800E+02 | 1.07090E+03 | 1.05400E+03 | 1.06270E+03 | 1.01350E+03 | 1.04240E+03 | 1.02550E+03 | 1.24340E+03 | 1.27970E+03 | 1.36660E+03 | 1.43820E+03 | 1.18740E+03 | 1.33910E+03 | 1.14950E+03 | 1.01530E+03 | 1.20460E+03
2.03229E+02 | 7.82000E+02 | 7.85000E+02 | 1.06600E+03 | 1.05280E+03 | 1.06160E+03 | 1.01190E+03 | 1.04240E+03 | 1.02980E+03 | 1.24480E+03 | 1.27840E+03 | 1.37110E+03 | 1.43260E+03 | 1.18540E+03 | 1.33730E+03 | 1.15000E+03 | 1.01530E+03 | 1.19200E+03
2.04009E+02 | 7.79700E+02 | 7.82700E+02 | 1.06580E+03 | 1.04940E+03 | 1.06050E+03 | 1.00870E+03 | 1.04080E+03 | 1.02430E+03 | 1.23870E+03 | 1.26850E+03 | 1.36170E+03 | 1.42860E+03 | 1.17490E+03 | 1.33170E+03 | 1.14820E+03 | 1.00690E+03 | 1.19290E+03
2.04789E+02 | 7.79600E+02 | 7.82000E+02 | 1.06580E+03 | 1.04900E+03 | 1.05710E+03 | 1.01270E+03 | 1.03940E+03 | 1.02610E+03 | 1.22210E+03 | 1.26470E+03 | 1.37280E+03 | 1.41840E+03 | 1.17440E+03 | 1.33340E+03 | 1.14530E+03 | 1.01210E+03 | 1.19270E+03
2.05568E+02 | 7.79300E+02 | 7.82700E+02 | 1.06510E+03 | 1.04840E+03 | 1.06230E+03 | 1.00830E+03 | 1.03750E+03 | 1.01740E+03 | 1.22070E+03 | 1.26720E+03 | 1.35770E+03 | 1.42990E+03 | 1.17470E+03 | 1.32020E+03 | 1.14290E+03 | 1.00760E+03 | 1.18730E+03
2.06348E+02 | 7.80000E+02 | 7.82700E+02 | 1.06280E+03 | 1.04640E+03 | 1.05610E+03 | 1.00600E+03 | 1.03900E+03 | 1.01720E+03 | 1.22750E+03 | 1.26480E+03 | 1.36240E+03 | 1.42920E+03 | 1.17190E+03 | 1.31990E+03 | 1.15010E+03 | 1.00590E+03 | 1.18780E+03
2.07128E+02 | 7.79400E+02 | 7.82200E+02 | 1.05430E+03 | 1.04020E+03 | 1.05730E+03 | 1.01060E+03 | 1.03530E+03 | 1.02150E+03 | 1.22940E+03 | 1.26570E+03 | 1.36390E+03 | 1.41760E+03 | 1.17630E+03 | 1.32850E+03 | 1.13860E+03 | 1.00250E+03 | 1.18970E+03
2.07907E+02 | 7.79400E+02 | 7.85000E+02 | 1.06090E+03 | 1.04360E+03 | 1.05230E+03 | 1.00540E+03 | 1.03230E+03 | 1.02030E+03 | 1.22490E+03 | 1.26700E+03 | 1.36050E+03 | 1.41680E+03 | 1.16730E+03 | 1.31480E+03 | 1.14110E+03 | 1.00210E+03 | 1.18470E+03
2.08686E+02 | 7.79900E+02 | 7.83600E+02 | 1.05910E+03 | 1.04220E+03 | 1.05600E+03 | 1.00130E+03 | 1.03020E+03 | 1.00940E+03 | 1.21430E+03 | 1.25520E+03 | 1.35010E+03 | 1.41470E+03 | 1.16440E+03 | 1.31220E+03 | 1.13520E+03 | 1.00020E+03 | 1.18230E+03
2.09466E+02 | 7.80400E+02 | 7.84800E+02 | 1.06020E+03 | 1.03880E+03 | 1.04940E+03 | 1.00680E+03 | 1.03080E+03 | 1.01610E+03 | 1.22510E+03 | 1.25860E+03 | 1.36210E+03 | 1.42750E+03 | 1.16480E+03 | 1.31310E+03 | 1.14060E+03 | 1.00530E+03 | 1.18300E+03
2.10245E+02 | 7.81900E+02 | 7.83600E+02 | 1.06030E+03 | 1.03670E+03 | 1.04980E+03 | 1.00510E+03 | 1.03470E+03 | 1.01470E+03 | 1.21580E+03 | 1.25930E+03 | 1.35700E+03 | 1.41200E+03 | 1.16830E+03 | 1.31800E+03 | 1.13550E+03 | 9.99800E+02 | 1.18340E+03
2.11024E+02 | 7.80500E+02 | 7.82900E+02 | 1.05370E+03 | 1.03200E+03 | 1.04740E+03 | 1.00320E+03 | 1.02290E+03 | 1.01280E+03 | 1.21550E+03 | 1.24430E+03 | 1.34330E+03 | 1.40870E+03 | 1.16100E+03 | 1.31020E+03 | 1.12550E+03 | 9.92700E+02 | 1.17620E+03
2.11803E+02 | 7.79300E+02 | 7.82500E+02 | 1.04590E+03 | 1.03980E+03 | 1.04870E+03 | 9.98900E+02 | 1.02720E+03 | 1.01400E+03 | 1.21030E+03 | 1.25630E+03 | 1.35050E+03 | 1.39600E+03 | 1.16130E+03 | 1.30750E+03 | 1.12400E+03 | 9.88400E+02 | 1.17620E+03
2.12582E+02 | 7.78700E+02 | 7.84400E+02 | 1.05310E+03 | 1.02830E+03 | 1.05200E+03 | 1.00350E+03 | 1.03610E+03 | 1.01840E+03 | 1.21630E+03 | 1.24660E+03 | 1.35960E+03 | 1.40730E+03 | 1.17040E+03 | 1.32070E+03 | 1.12980E+03 | 9.93200E+02 | 1.17380E+03
2.13360E+02 | 7.79500E+02 | 7.85100E+02 | 1.05700E+03 | 1.04330E+03 | 1.04920E+03 | 1.00430E+03 | 1.03270E+03 | 1.01710E+03 | 1.22360E+03 | 1.26970E+03 | 1.36930E+03 | 1.43020E+03 | 1.17770E+03 | 1.33030E+03 | 1.13880E+03 | 9.97300E+02 | 1.18810E+03
2.14139E+02 | 7.80100E+02 | 7.84500E+02 | 1.06200E+03 | 1.04410E+03 | 1.05330E+03 | 1.00530E+03 | 1.03720E+03 | 1.02200E+03 | 1.22630E+03 | 1.27170E+03 | 1.36340E+03 | 1.42060E+03 | 1.17210E+03 | 1.32240E+03 | 1.13970E+03 | 1.00290E+03 | 1.18430E+03
2.14918E+02 | 7.78600E+02 | 7.84000E+02 | 1.05570E+03 | 1.04030E+03 | 1.04620E+03 | 9.99400E+02 | 1.03140E+03 | 1.01090E+03 | 1.22090E+03 | 1.26670E+03 | 1.34990E+03 | 1.41380E+03 | 1.16760E+03 | 1.31530E+03 | 1.13080E+03 | 9.96600E+02 | 1.17220E+03
2.15696E+02 | 7.80400E+02 | 7.81100E+02 | 1.05400E+03 | 1.03150E+03 | 1.04240E+03 | 9.98200E+02 | 1.02090E+03 | 1.01300E+03 | 1.21480E+03 | 1.24600E+03 | 1.33730E+03 | 1.39500E+03 | 1.15650E+03 | 1.30200E+03 | 1.12280E+03 | 9.93700E+02 | 1.17170E+03
2.16475E+02 | 7.78900E+02 | 7.84500E+02 | 1.05120E+03 | 1.02810E+03 | 1.03900E+03 | 9.94000E+02 | 1.02600E+03 | 1.00630E+03 | 1.20210E+03 | 1.24290E+03 | 1.33410E+03 | 1.39890E+03 | 1.15500E+03 | 1.29690E+03 | 1.11980E+03 | 9.88900E+02 | 1.15930E+03
2.17253E+02 | 7.79800E+02 | 7.83900E+02 | 1.04830E+03 | 1.03050E+03 | 1.04470E+03 | 9.92300E+02 | 1.01920E+03 | 1.00470E+03 | 1.20320E+03 | 1.23050E+03 | 1.32770E+03 | 1.38910E+03 | 1.15280E+03 | 1.29480E+03 | 1.11470E+03 | 9.88600E+02 | 1.15930E+03
2.18031E+02 | 7.79500E+02 | 7.84100E+02 | 1.04390E+03 | 1.03230E+03 | 1.03600E+03 | 9.94300E+02 | 1.01820E+03 | 1.00240E+03 | 1.20080E+03 | 1.23080E+03 | 1.32770E+03 | 1.39890E+03 | 1.15400E+03 | 1.30510E+03 | 1.11650E+03 | 9.84800E+02 | 1.15720E+03
2.18809E+02 | 7.81600E+02 | 7.83000E+02 | 1.04900E+03 | 1.03130E+03 | 1.04380E+03 | 9.92800E+02 | 1.02100E+03 | 1.00050E+03 | 1.20100E+03 | 1.24160E+03 | 1.33900E+03 | 1.39190E+03 | 1.15930E+03 | 1.30210E+03 | 1.11730E+03 | 9.88600E+02 | 1.16230E+03
2.19587E+02 | 7.79500E+02 | 7.82500E+02 | 1.05150E+03 | 1.03120E+03 | 1.04400E+03 | 9.92600E+02 | 1.02060E+03 | 1.00200E+03 | 1.20280E+03 | 1.24070E+03 | 1.33450E+03 | 1.39440E+03 | 1.15240E+03 | 1.30010E+03 | 1.11960E+03 | 9.83400E+02 | 1.16150E+03
2.20365E+02 | 7.79200E+02 | 7.83700E+02 | 1.04880E+03 | 1.03380E+03 | 1.04520E+03 | 9.94400E+02 | 1.02460E+03 | 1.00590E+03 | 1.20790E+03 | 1.24000E+03 | 1.32760E+03 | 1.39250E+03 | 1.15380E+03 | 1.29770E+03 | 1.11370E+03 | 9.85100E+02 | 1.16160E+03
2.21143E+02 | 7.80700E+02 | 7.81600E+02 | 1.04630E+03 | 1.03480E+03 | 1.04390E+03 | 9.87400E+02 | 1.01920E+03 | 1.00100E+03 | 1.19540E+03 | 1.23460E+03 | 1.32660E+03 | 1.39610E+03 | 1.14760E+03 | 1.29540E+03 | 1.12240E+03 | 9.86300E+02 | 1.15940E+03
2.21920E+02 | 7.80000E+02 | 7.83300E+02 | 1.04560E+03 | 1.02400E+03 | 1.03620E+03 | 9.92500E+02 | 1.00920E+03 | 1.00620E+03 | 1.20520E+03 | 1.24010E+03 | 1.33440E+03 | 1.39170E+03 | 1.15140E+03 | 1.29880E+03 | 1.11390E+03 | 9.82400E+02 | 1.15780E+03
2.22698E+02 | 7.78600E+02 | 7.83200E+02 | 1.04380E+03 | 1.02700E+03 | 1.03580E+03 | 9.88800E+02 | 1.01710E+03 | 9.99600E+02 | 1.19560E+03 | 1.23440E+03 | 1.32730E+03 | 1.38910E+03 | 1.15600E+03 | 1.29400E+03 | 1.11290E+03 | 9.89300E+02 | 1.15060E+03
2.23475E+02 | 7.80100E+02 | 7.82200E+02 | 1.04900E+03 | 1.02690E+03 | 1.03570E+03 | 9.91400E+02 | 1.01570E+03 | 9.96500E+02 | 1.20300E+03 | 1.23520E+03 | 1.32530E+03 | 1.38170E+03 | 1.14770E+03 | 1.30300E+03 | 1.11150E+03 | 9.86400E+02 | 1.15160E+03
2.24253E+02 | 7.80300E+02 | 7.81500E+02 | 1.04820E+03 | 1.02880E+03 | 1.03810E+03 | 9.94800E+02 | 1.01840E+03 | 1.00090E+03 | 1.20800E+03 | 1.23990E+03 | 1.33160E+03 | 1.38550E+03 | 1.15640E+03 | 1.30200E+03 | 1.10710E+03 | 9.92100E+02 | 1.15300E+03
2.25030E+02 | 7.80500E+02 | 7.83800E+02 | 1.05120E+03 | 1.02750E+03 | 1.04440E+03 | 1.00050E+03 | 1.01510E+03 | 1.00310E+03 | 1.20970E+03 | 1.23270E+03 | 1.33420E+03 | 1.38990E+03 | 1.15370E+03 | 1.29810E+03 | 1.11460E+03 | 9.93500E+02 | 1.15630E+03
2.25807E+02 | 7.79200E+02 | 7.83000E+02 | 1.04940E+03 | 1.02980E+03 | 1.04930E+03 | 9.93700E+02 | 1.01920E+03 | 1.00380E+03 | 1.20240E+03 | 1.23360E+03 | 1.33040E+03 | 1.40290E+03 | 1.15810E+03 | 1.30540E+03 | 1.11210E+03 | 9.88000E+02 | 1.15440E+03
2.26584E+02 | 7.79600E+02 | 7.83400E+02 | 1.05030E+03 | 1.02970E+03 | 1.05340E+03 | 9.95500E+02 | 1.02090E+03 | 1.00270E+03 | 1.19460E+03 | 1.24040E+03 | 1.33800E+03 | 1.39400E+03 | 1.15000E+03 | 1.29470E+03 | 1.11160E+03 | 9.88600E+02 | 1.16090E+03
2.27361E+02 | 7.79900E+02 | 7.83700E+02 | 1.04740E+03 | 1.02670E+03 | 1.04460E+03 | 9.94900E+02 | 1.01930E+03 | 1.00320E+03 | 1.20610E+03 | 1.23100E+03 | 1.32360E+03 | 1.38760E+03 | 1.14900E+03 | 1.30290E+03 | 1.12140E+03 | 9.85000E+02 | 1.15170E+03
2.28138E+02 | 7.80600E+02 | 7.83800E+02 | 1.04600E+03 | 1.02560E+03 | 1.03990E+03 | 9.95200E+02 | 1.01570E+03 | 1.00010E+03 | 1.20420E+03 | 1.23640E+03 | 1.31640E+03 | 1.38210E+03 | 1.14940E+03 | 1.29470E+03 | 1.11760E+03 | 9.87200E+02 | 1.14850E+03
2.28915E+02 | 7.80400E+02 | 7.82400E+02 | 1.04030E+03 | 1.03320E+03 | 1.04360E+03 | 9.93600E+02 | 1.01330E+03 | 9.98200E+02 | 1.20520E+03 | 1.21660E+03 | 1.31450E+03 | 1.38020E+03 | 1.14810E+03 | 1.29110E+03 | 1.10770E+03 | 9.88100E+02 | 1.14800E+03
2.29691E+02 | 7.79500E+02 | 7.82800E+02 | 1.05130E+03 | 1.02880E+03 | 1.04170E+03 | 9.93800E+02 | 1.02210E+03 | 1.00690E+03 | 1.19660E+03 | 1.21860E+03 | 1.31860E+03 | 1.38700E+03 | 1.15500E+03 | 1.29740E+03 | 1.11300E+03 | 9.89900E+02 | 1.15400E+03
2.30468E+02 | 7.78100E+02 | 7.84600E+02 | 1.05170E+03 | 1.03390E+03 | 1.05050E+03 | 9.98000E+02 | 1.03000E+03 | 1.01110E+03 | 1.19940E+03 | 1.23690E+03 | 1.33660E+03 | 1.39950E+03 | 1.16000E+03 | 1.30740E+03 | 1.11810E+03 | 9.86100E+02 | 1.15560E+03
2.31245E+02 | 7.79700E+02 | 7.83500E+02 | 1.04820E+03 | 1.03560E+03 | 1.04980E+03 | 9.94300E+02 | 1.02590E+03 | 1.01130E+03 | 1.20500E+03 | 1.23740E+03 | 1.33170E+03 | 1.40380E+03 | 1.16040E+03 | 1.30480E+03 | 1.12520E+03 | 9.89400E+02 | 1.16350E+03
2.32021E+02 | 7.80600E+02 | 7.82600E+02 | 1.04330E+03 | 1.02850E+03 | 1.04460E+03 | 9.91700E+02 | 1.02070E+03 | 1.00520E+03 | 1.19820E+03 | 1.22960E+03 | 1.31630E+03 | 1.39190E+03 | 1.14690E+03 | 1.29500E+03 | 1.11420E+03 | 9.86400E+02 | 1.14900E+03
2.32797E+02 | 7.79300E+02 | 7.82300E+02 | 1.03420E+03 | 1.01900E+03 | 1.03340E+03 | 9.83500E+02 | 1.01110E+03 | 9.97400E+02 | 1.19530E+03 | 1.21990E+03 | 1.30830E+03 | 1.37130E+03 | 1.13640E+03 | 1.27420E+03 | 1.10810E+03 | 9.75700E+02 | 1.14100E+03
2.33573E+02 | 7.81300E+02 | 7.82400E+02 | 1.03790E+03 | 1.01620E+03 | 1.03440E+03 | 9.84200E+02 | 1.01190E+03 | 1.00010E+03 | 1.18020E+03 | 1.21180E+03 | 1.31560E+03 | 1.36850E+03 | 1.13390E+03 | 1.27130E+03 | 1.09350E+03 | 9.71000E+02 | 1.13590E+03
2.34349E+02 | 7.79700E+02 | 7.84200E+02 | 1.03730E+03 | 1.02300E+03 | 1.03260E+03 | 9.79700E+02 | 1.01000E+03 | 9.92200E+02 | 1.17660E+03 | 1.21220E+03 | 1.31020E+03 | 1.36730E+03 | 1.13530E+03 | 1.28210E+03 | 1.09080E+03 | 9.70700E+02 | 1.13940E+03
2.35125E+02 | 7.79100E+02 | 7.83600E+02 | 1.03150E+03 | 1.01930E+03 | 1.02850E+03 | 9.83400E+02 | 1.00380E+03 | 9.91600E+02 | 1.18260E+03 | 1.21340E+03 | 1.30900E+03 | 1.34740E+03 | 1.12640E+03 | 1.27180E+03 | 1.09050E+03 | 9.67300E+02 | 1.13000E+03
2.35901E+02 | 7.79600E+02 | 7.85900E+02 | 1.02850E+03 | 1.01060E+03 | 1.02590E+03 | 9.79700E+02 | 9.99100E+02 | 9.85800E+02 | 1.17910E+03 | 1.20250E+03 | 1.29230E+03 | 1.34000E+03 | 1.12290E+03 | 1.25510E+03 | 1.07780E+03 | 9.66900E+02 | 1.12140E+03
2.36677E+02 | 7.79800E+02 | 7.84000E+02 | 1.02310E+03 | 1.01570E+03 | 1.02160E+03 | 9.75000E+02 | 1.00140E+03 | 9.86700E+02 | 1.17020E+03 | 1.20360E+03 | 1.29210E+03 | 1.34050E+03 | 1.11960E+03 | 1.25330E+03 | 1.07880E+03 | 9.65700E+02 | 1.10970E+03
2.37453E+02 | 7.80700E+02 | 7.82900E+02 | 1.02100E+03 | 1.01000E+03 | 1.02270E+03 | 9.72900E+02 | 1.00000E+03 | 9.86900E+02 | 1.17410E+03 | 1.19830E+03 | 1.29910E+03 | 1.34390E+03 | 1.11690E+03 | 1.24970E+03 | 1.07510E+03 | 9.57000E+02 | 1.10650E+03
2.38228E+02 | 7.79600E+02 | 7.82700E+02 | 1.02390E+03 | 1.01450E+03 | 1.02220E+03 | 9.72300E+02 | 1.00030E+03 | 9.88000E+02 | 1.16990E+03 | 1.20780E+03 | 1.30360E+03 | 1.34360E+03 | 1.12100E+03 | 1.25240E+03 | 1.07960E+03 | 9.58700E+02 | 1.10950E+03
2.39004E+02 | 7.79100E+02 | 7.84200E+02 | 1.01870E+03 | 1.00980E+03 | 1.02010E+03 | 9.72400E+02 | 9.93100E+02 | 9.86300E+02 | 1.17140E+03 | 1.20530E+03 | 1.30570E+03 | 1.34650E+03 | 1.11630E+03 | 1.25590E+03 | 1.07480E+03 | 9.53700E+02 | 1.10780E+03
2.39779E+02 | 7.79700E+02 | 7.84400E+02 | 1.02260E+03 | 1.00510E+03 | 1.01360E+03 | 9.70300E+02 | 9.98200E+02 | 9.83300E+02 | 1.17270E+03 | 1.19580E+03 | 1.29660E+03 | 1.33760E+03 | 1.11500E+03 | 1.25510E+03 | 1.06430E+03 | 9.56000E+02 | 1.10010E+03
2.40555E+02 | 7.79300E+02 | 7.83000E+02 | 1.02150E+03 | 1.00370E+03 | 1.01460E+03 | 9.67700E+02 | 9.92900E+02 | 9.79000E+02 | 1.16860E+03 | 1.19580E+03 | 1.29500E+03 | 1.33350E+03 | 1.11400E+03 | 1.25620E+03 | 1.06420E+03 | 9.49400E+02 | 1.10000E+03
2.41330E+02 | 7.79000E+02 | 7.82200E+02 | 1.02170E+03 | 1.00410E+03 | 1.01640E+03 | 9.69400E+02 | 9.92700E+02 | 9.86500E+02 | 1.16410E+03 | 1.19720E+03 | 1.29420E+03 | 1.32680E+03 | 1.11400E+03 | 1.25670E+03 | 1.05630E+03 | 9.46800E+02 | 1.08940E+03
2.42105E+02 | 7.79700E+02 | 7.82500E+02 | 1.02330E+03 | 1.00490E+03 | 1.01530E+03 | 9.63100E+02 | 9.87100E+02 | 9.81400E+02 | 1.15730E+03 | 1.19750E+03 | 1.28950E+03 | 1.32340E+03 | 1.10200E+03 | 1.24560E+03 | 1.05280E+03 | 9.48900E+02 | 1.08470E+03
2.42880E+02 | 7.79700E+02 | 7.83500E+02 | 1.02630E+03 | 1.00730E+03 | 1.00950E+03 | 9.69400E+02 | 9.88800E+02 | 9.81100E+02 | 1.16080E+03 | 1.18900E+03 | 1.28710E+03 | 1.31720E+03 | 1.10360E+03 | 1.24250E+03 | 1.05170E+03 | 9.41400E+02 | 1.07700E+03
2.43655E+02 | 7.79600E+02 | 7.83800E+02 | 1.02120E+03 | 1.00290E+03 | 1.01850E+03 | 9.63400E+02 | 9.84600E+02 | 9.79100E+02 | 1.15520E+03 | 1.18340E+03 | 1.28830E+03 | 1.31580E+03 | 1.09600E+03 | 1.24070E+03 | 1.05570E+03 | 9.42600E+02 | 1.07050E+03
2.44430E+02 | 7.78100E+02 | 7.82200E+02 | 1.01840E+03 | 1.00530E+03 | 1.00530E+03 | 9.60900E+02 | 9.87700E+02 | 9.78700E+02 | 1.15010E+03 | 1.18230E+03 | 1.28910E+03 | 1.31750E+03 | 1.09580E+03 | 1.23550E+03 | 1.04340E+03 | 9.36200E+02 | 1.06730E+03
2.45204E+02 | 7.78900E+02 | 7.83800E+02 | 1.01380E+03 | 1.00000E+03 | 1.01270E+03 | 9.62200E+02 | 9.82000E+02 | 9.73400E+02 | 1.15050E+03 | 1.18200E+03 | 1.27580E+03 | 1.30880E+03 | 1.08940E+03 | 1.22760E+03 | 1.04860E+03 | 9.38200E+02 | 1.06960E+03
2.45979E+02 | 7.79000E+02 | 7.82500E+02 | 1.01580E+03 | 9.96500E+02 | 1.00740E+03 | 9.62300E+02 | 9.80800E+02 | 9.71400E+02 | 1.14930E+03 | 1.17690E+03 | 1.26690E+03 | 1.30360E+03 | 1.08970E+03 | 1.22940E+03 | 1.04740E+03 | 9.36600E+02 | 1.06800E+03
2.46753E+02 | 7.79700E+02 | 7.84200E+02 | 1.01670E+03 | 1.00300E+03 | 1.01020E+03 | 9.62000E+02 | 9.85100E+02 | 9.70900E+02 | 1.15980E+03 | 1.18310E+03 | 1.27920E+03 | 1.31220E+03 | 1.08910E+03 | 1.23780E+03 | 1.04920E+03 | 9.38400E+02 | 1.07380E+03
2.47528E+02 | 7.79800E+02 | 7.83000E+02 | 1.02110E+03 | 1.00610E+03 | 1.01520E+03 | 9.63300E+02 | 9.87100E+02 | 9.82500E+02 | 1.16070E+03 | 1.18280E+03 | 1.29350E+03 | 1.33100E+03 | 1.10160E+03 | 1.24930E+03 | 1.05840E+03 | 9.44600E+02 | 1.07780E+03
2.48302E+02 | 7.79100E+02 | 7.83800E+02 | 1.02480E+03 | 1.00950E+03 | 1.01390E+03 | 9.73100E+02 | 9.94200E+02 | 9.83800E+02 | 1.16810E+03 | 1.19410E+03 | 1.29710E+03 | 1.33270E+03 | 1.11030E+03 | 1.25510E+03 | 1.05850E+03 | 9.41600E+02 | 1.08330E+03
2.49076E+02 | 7.81000E+02 | 7.83400E+02 | 1.02930E+03 | 1.01270E+03 | 1.01830E+03 | 9.67100E+02 | 9.98300E+02 | 9.84500E+02 | 1.16670E+03 | 1.19270E+03 | 1.29370E+03 | 1.33510E+03 | 1.10810E+03 | 1.25840E+03 | 1.05630E+03 | 9.42100E+02 | 1.07990E+03
2.49850E+02 | 7.79400E+02 | 7.83800E+02 | 1.02880E+03 | 1.00720E+03 | 1.02090E+03 | 9.65400E+02 | 9.90300E+02 | 9.89300E+02 | 1.15430E+03 | 1.18650E+03 | 1.28970E+03 | 1.33580E+03 | 1.10800E+03 | 1.24860E+03 | 1.04570E+03 | 9.41000E+02 | 1.07720E+03
2.50624E+02 | 7.78900E+02 | 7.83600E+02 | 1.02670E+03 | 1.00610E+03 | 1.02510E+03 | 9.72900E+02 | 9.91500E+02 | 9.80900E+02 | 1.16310E+03 | 1.18470E+03 | 1.29670E+03 | 1.33490E+03 | 1.10860E+03 | 1.24870E+03 | 1.05400E+03 | 9.43800E+02 | 1.07850E+03
2.51398E+02 | 7.78900E+02 | 7.85100E+02 | 1.02750E+03 | 1.00580E+03 | 1.01410E+03 | 9.77100E+02 | 9.92700E+02 | 9.85300E+02 | 1.17020E+03 | 1.18680E+03 | 1.28760E+03 | 1.34020E+03 | 1.10210E+03 | 1.24890E+03 | 1.05060E+03 | 9.41100E+02 | 1.07720E+03
2.52172E+02 | 7.78500E+02 | 7.82300E+02 | 1.03020E+03 | 1.01110E+03 | 1.01420E+03 | 9.67700E+02 | 9.94200E+02 | 9.83800E+02 | 1.16500E+03 | 1.19390E+03 | 1.28580E+03 | 1.32910E+03 | 1.10110E+03 | 1.24840E+03 | 1.05020E+03 | 9.39700E+02 | 1.07530E+03
2.52946E+02 | 7.79000E+02 | 7.81400E+02 | 1.02470E+03 | 1.01310E+03 | 1.02130E+03 | 9.73500E+02 | 9.94100E+02 | 9.89900E+02 | 1.16100E+03 | 1.19180E+03 | 1.28380E+03 | 1.33760E+03 | 1.10070E+03 | 1.24910E+03 | 1.04910E+03 | 9.41300E+02 | 1.07760E+03
2.53719E+02 | 7.80300E+02 | 7.81200E+02 | 1.02480E+03 | 1.00840E+03 | 1.01680E+03 | 9.75700E+02 | 9.94800E+02 | 9.83700E+02 | 1.16260E+03 | 1.18530E+03 | 1.28690E+03 | 1.33800E+03 | 1.10750E+03 | 1.25040E+03 | 1.05190E+03 | 9.42200E+02 | 1.07970E+03
2.54493E+02 | 7.79800E+02 | 7.82100E+02 | 1.03670E+03 | 1.01450E+03 | 1.02180E+03 | 9.73200E+02 | 9.91000E+02 | 9.79600E+02 | 1.16710E+03 | 1.18930E+03 | 1.28980E+03 | 1.33730E+03 | 1.10830E+03 | 1.25520E+03 | 1.04920E+03 | 9.42900E+02 | 1.07710E+03
2.55266E+02 | 7.79400E+02 | 7.82900E+02 | 1.03600E+03 | 1.02160E+03 | 1.02630E+03 | 9.76400E+02 | 9.91200E+02 | 9.95100E+02 | 1.16850E+03 | 1.19190E+03 | 1.29550E+03 | 1.34380E+03 | 1.12240E+03 | 1.25310E+03 | 1.05320E+03 | 9.44800E+02 | 1.07920E+03
2.56040E+02 | 7.79400E+02 | 7.83800E+02 | 1.03650E+03 | 1.02030E+03 | 1.03080E+03 | 9.77500E+02 | 1.00010E+03 | 9.95000E+02 | 1.16590E+03 | 1.19560E+03 | 1.29780E+03 | 1.33910E+03 | 1.11660E+03 | 1.26080E+03 | 1.05550E+03 | 9.49100E+02 | 1.08710E+03
2.56813E+02 | 7.79300E+02 | 7.83300E+02 | 1.03960E+03 | 1.02480E+03 | 1.03510E+03 | 9.85100E+02 | 9.95100E+02 | 9.94200E+02 | 1.17090E+03 | 1.18520E+03 | 1.30210E+03 | 1.34190E+03 | 1.11430E+03 | 1.26160E+03 | 1.05470E+03 | 9.49900E+02 | 1.08990E+03
2.57586E+02 | 7.80500E+02 | 7.82000E+02 | 1.04680E+03 | 1.03060E+03 | 1.03110E+03 | 9.82900E+02 | 1.00080E+03 | 1.00020E+03 | 1.17040E+03 | 1.20090E+03 | 1.30400E+03 | 1.35200E+03 | 1.12820E+03 | 1.26740E+03 | 1.06080E+03 | 9.47400E+02 | 1.08590E+03
2.58359E+02 | 7.78700E+02 | 7.82500E+02 | 1.05020E+03 | 1.02730E+03 | 1.03990E+03 | 9.86100E+02 | 1.00740E+03 | 1.00670E+03 | 1.17850E+03 | 1.20880E+03 | 1.30850E+03 | 1.37190E+03 | 1.12190E+03 | 1.27840E+03 | 1.06730E+03 | 9.54900E+02 | 1.09720E+03
2.59132E+02 | 7.79700E+02 | 7.82300E+02 | 1.05560E+03 | 1.03700E+03 | 1.04220E+03 | 9.95200E+02 | 1.01040E+03 | 1.01120E+03 | 1.18080E+03 | 1.20880E+03 | 1.31860E+03 | 1.38600E+03 | 1.12820E+03 | 1.29470E+03 | 1.07680E+03 | 9.54000E+02 | 1.10300E+03
2.59905E+02 | 7.78100E+02 | 7.82500E+02 | 1.06440E+03 | 1.03620E+03 | 1.04620E+03 | 9.99700E+02 | 1.01650E+03 | 1.01620E+03 | 1.18810E+03 | 1.20890E+03 | 1.32610E+03 | 1.38210E+03 | 1.13050E+03 | 1.28880E+03 | 1.06630E+03 | 9.55100E+02 | 1.10200E+03
2.60677E+02 | 7.78400E+02 | 7.82500E+02 | 1.05410E+03 | 1.04390E+03 | 1.04390E+03 | 9.96000E+02 | 1.01840E+03 | 1.01080E+03 | 1.18470E+03 | 1.21070E+03 | 1.31560E+03 | 1.38970E+03 | 1.12780E+03 | 1.28300E+03 | 1.06510E+03 | 9.52000E+02 | 1.10100E+03
2.61450E+02 | 7.80100E+02 | 7.82500E+02 | 1.06040E+03 | 1.03940E+03 | 1.05090E+03 | 1.00340E+03 | 1.01790E+03 | 1.01180E+03 | 1.19060E+03 | 1.21190E+03 | 1.31350E+03 | 1.38070E+03 | 1.13280E+03 | 1.28610E+03 | 1.06870E+03 | 9.53800E+02 | 1.09500E+03
2.62223E+02 | 7.79500E+02 | 7.82600E+02 | 1.06260E+03 | 1.03970E+03 | 1.05920E+03 | 9.99600E+02 | 1.01710E+03 | 1.01250E+03 | 1.19160E+03 | 1.21810E+03 | 1.31610E+03 | 1.38610E+03 | 1.13600E+03 | 1.29070E+03 | 1.07300E+03 | 9.57200E+02 | 1.10080E+03
2.62995E+02 | 7.78900E+02 | 7.82800E+02 | 1.06380E+03 | 1.05050E+03 | 1.05670E+03 | 1.00760E+03 | 1.02250E+03 | 1.03030E+03 | 1.18490E+03 | 1.21720E+03 | 1.32710E+03 | 1.38870E+03 | 1.13450E+03 | 1.30290E+03 | 1.07730E+03 | 9.55800E+02 | 1.10700E+03
2.63767E+02 | 7.79000E+02 | 7.81500E+02 | 1.07850E+03 | 1.05570E+03 | 1.06730E+03 | 1.01180E+03 | 1.03170E+03 | 1.03340E+03 | 1.19990E+03 | 1.23030E+03 | 1.33440E+03 | 1.41280E+03 | 1.15250E+03 | 1.31600E+03 | 1.08510E+03 | 9.63900E+02 | 1.11240E+03
2.64540E+02 | 7.77900E+02 | 7.82400E+02 | 1.08680E+03 | 1.06410E+03 | 1.07290E+03 | 1.02060E+03 | 1.04130E+03 | 1.04000E+03 | 1.21230E+03 | 1.23710E+03 | 1.34780E+03 | 1.43790E+03 | 1.16600E+03 | 1.33650E+03 | 1.09800E+03 | 9.71800E+02 | 1.13310E+03
2.65312E+02 | 7.78900E+02 | 7.83300E+02 | 1.10130E+03 | 1.07310E+03 | 1.08270E+03 | 1.02970E+03 | 1.04720E+03 | 1.03970E+03 | 1.22760E+03 | 1.23900E+03 | 1.35900E+03 | 1.43830E+03 | 1.16920E+03 | 1.34120E+03 | 1.10310E+03 | 9.74300E+02 | 1.13660E+03
2.66084E+02 | 7.78700E+02 | 7.82900E+02 | 1.09830E+03 | 1.08090E+03 | 1.09510E+03 | 1.03270E+03 | 1.05490E+03 | 1.05530E+03 | 1.22430E+03 | 1.24380E+03 | 1.36230E+03 | 1.45240E+03 | 1.17850E+03 | 1.34770E+03 | 1.10500E+03 | 9.80000E+02 | 1.13450E+03
2.66856E+02 | 7.79600E+02 | 7.81900E+02 | 1.11990E+03 | 1.09690E+03 | 1.10160E+03 | 1.04240E+03 | 1.06350E+03 | 1.05910E+03 | 1.23060E+03 | 1.25250E+03 | 1.38030E+03 | 1.48030E+03 | 1.18970E+03 | 1.36330E+03 | 1.11290E+03 | 9.82100E+02 | 1.14290E+03
2.67628E+02 | 7.77700E+02 | 7.83600E+02 | 1.13050E+03 | 1.10460E+03 | 1.11810E+03 | 1.05750E+03 | 1.07600E+03 | 1.07600E+03 | 1.24430E+03 | 1.26430E+03 | 1.39700E+03 | 1.48980E+03 | 1.19400E+03 | 1.37750E+03 | 1.11950E+03 | 9.87700E+02 | 1.16310E+03
2.68399E+02 | 7.79800E+02 | 7.82200E+02 | 1.14140E+03 | 1.12240E+03 | 1.12700E+03 | 1.07160E+03 | 1.09090E+03 | 1.08700E+03 | 1.25000E+03 | 1.26900E+03 | 1.39780E+03 | 1.50750E+03 | 1.20910E+03 | 1.40300E+03 | 1.12100E+03 | 9.95500E+02 | 1.16340E+03
2.69171E+02 | 7.78100E+02 | 7.81700E+02 | 1.15580E+03 | 1.13560E+03 | 1.14210E+03 | 1.07630E+03 | 1.10550E+03 | 1.10570E+03 | 1.25810E+03 | 1.28160E+03 | 1.41070E+03 | 1.52110E+03 | 1.21400E+03 | 1.41600E+03 | 1.13350E+03 | 9.97200E+02 | 1.17600E+03
2.69942E+02 | 7.78900E+02 | 7.81600E+02 | 1.16910E+03 | 1.15030E+03 | 1.16630E+03 | 1.09850E+03 | 1.12110E+03 | 1.11990E+03 | 1.27190E+03 | 1.30070E+03 | 1.41900E+03 | 1.54440E+03 | 1.23000E+03 | 1.42110E+03 | 1.14740E+03 | 1.00690E+03 | 1.19380E+03
2.70714E+02 | 7.79600E+02 | 7.82500E+02 | 1.19130E+03 | 1.17200E+03 | 1.18680E+03 | 1.12250E+03 | 1.14210E+03 | 1.14000E+03 | 1.28060E+03 | 1.31300E+03 | 1.44180E+03 | 1.57540E+03 | 1.23980E+03 | 1.44420E+03 | 1.15790E+03 | 1.01960E+03 | 1.21220E+03
2.71485E+02 | 7.79300E+02 | 7.83000E+02 | 1.21000E+03 | 1.19230E+03 | 1.20740E+03 | 1.14510E+03 | 1.15870E+03 | 1.15490E+03 | 1.30590E+03 | 1.32020E+03 | 1.45390E+03 | 1.58860E+03 | 1.26400E+03 | 1.47500E+03 | 1.17550E+03 | 1.02660E+03 | 1.23060E+03
2.72256E+02 | 7.78600E+02 | 7.82300E+02 | 1.22680E+03 | 1.21020E+03 | 1.23280E+03 | 1.16790E+03 | 1.17840E+03 | 1.18030E+03 | 1.30660E+03 | 1.32710E+03 | 1.45920E+03 | 1.62220E+03 | 1.27700E+03 | 1.49550E+03 | 1.19370E+03 | 1.03570E+03 | 1.24070E+03
2.73028E+02 | 7.79600E+02 | 7.82500E+02 | 1.23780E+03 | 1.22400E+03 | 1.25480E+03 | 1.18520E+03 | 1.18740E+03 | 1.19790E+03 | 1.32250E+03 | 1.33980E+03 | 1.47730E+03 | 1.64680E+03 | 1.29200E+03 | 1.51680E+03 | 1.20450E+03 | 1.04780E+03 | 1.26080E+03
2.73799E+02 | 7.78000E+02 | 7.83400E+02 | 1.24740E+03 | 1.23670E+03 | 1.27130E+03 | 1.19120E+03 | 1.21320E+03 | 1.21660E+03 | 1.33760E+03 | 1.37500E+03 | 1.50120E+03 | 1.67420E+03 | 1.31260E+03 | 1.53540E+03 | 1.21800E+03 | 1.05620E+03 | 1.27930E+03
2.74570E+02 | 7.78100E+02 | 7.83000E+02 | 1.27500E+03 | 1.26450E+03 | 1.28340E+03 | 1.22040E+03 | 1.23200E+03 | 1.23450E+03 | 1.34880E+03 | 1.37650E+03 | 1.52620E+03 | 1.69700E+03 | 1.32900E+03 | 1.57030E+03 | 1.23240E+03 | 1.07340E+03 | 1.29960E+03
2.75341E+02 | 7.78600E+02 | 7.82400E+02 | 1.28420E+03 | 1.27420E+03 | 1.30610E+03 | 1.22290E+03 | 1.23210E+03 | 1.24100E+03 | 1.35640E+03 | 1.39030E+03 | 1.53280E+03 | 1.72390E+03 | 1.33610E+03 | 1.58420E+03 | 1.24810E+03 | 1.07320E+03 | 1.30770E+03
2.76111E+02 | 7.78900E+02 | 7.82400E+02 | 1.29320E+03 | 1.28320E+03 | 1.30870E+03 | 1.23500E+03 | 1.24510E+03 | 1.24430E+03 | 1.35520E+03 | 1.40530E+03 | 1.54690E+03 | 1.73370E+03 | 1.34080E+03 | 1.58920E+03 | 1.25300E+03 | 1.08150E+03 | 1.32010E+03
2.76882E+02 | 7.78300E+02 | 7.81800E+02 | 1.29860E+03 | 1.28820E+03 | 1.32460E+03 | 1.25050E+03 | 1.26270E+03 | 1.26720E+03 | 1.37920E+03 | 1.41290E+03 | 1.55720E+03 | 1.76310E+03 | 1.35540E+03 | 1.61180E+03 | 1.25690E+03 | 1.08770E+03 | 1.34010E+03
2.77652E+02 | 7.78700E+02 | 7.81400E+02 | 1.32430E+03 | 1.30890E+03 | 1.34190E+03 | 1.27570E+03 | 1.28240E+03 | 1.28370E+03 | 1.39710E+03 | 1.42140E+03 | 1.57430E+03 | 1.77600E+03 | 1.38130E+03 | 1.64010E+03 | 1.27570E+03 | 1.10460E+03 | 1.34770E+03
2.78423E+02 | 7.77400E+02 | 7.81600E+02 | 1.34610E+03 | 1.33260E+03 | 1.36420E+03 | 1.29870E+03 | 1.29790E+03 | 1.31150E+03 | 1.41860E+03 | 1.44020E+03 | 1.60870E+03 | 1.81430E+03 | 1.40610E+03 | 1.68510E+03 | 1.29560E+03 | 1.10910E+03 | 1.36900E+03
2.79193E+02 | 7.79400E+02 | 7.82700E+02 | 1.38470E+03 | 1.36950E+03 | 1.39450E+03 | 1.32170E+03 | 1.33000E+03 | 1.32370E+03 | 1.44300E+03 | 1.46620E+03 | 1.63690E+03 | 1.85810E+03 | 1.43320E+03 | 1.72080E+03 | 1.31860E+03 | 1.13180E+03 | 1.38480E+03
2.79964E+02 | 7.78000E+02 | 7.81200E+02 | 1.41650E+03 | 1.40410E+03 | 1.43560E+03 | 1.35000E+03 | 1.35570E+03 | 1.36230E+03 | 1.48730E+03 | 1.49460E+03 | 1.66420E+03 | 1.91160E+03 | 1.46560E+03 | 1.75980E+03 | 1.33950E+03 | 1.15410E+03 | 1.42520E+03
2.80734E+02 | 7.78800E+02 | 7.84100E+02 | 1.43580E+03 | 1.42450E+03 | 1.46720E+03 | 1.37640E+03 | 1.38310E+03 | 1.39390E+03 | 1.50510E+03 | 1.52710E+03 | 1.69720E+03 | 1.97320E+03 | 1.48010E+03 | 1.79790E+03 | 1.35940E+03 | 1.16720E+03 | 1.45300E+03
2.81504E+02 | 7.77700E+02 | 7.82700E+02 | 1.47890E+03 | 1.44910E+03 | 1.49020E+03 | 1.40800E+03 | 1.42400E+03 | 1.43230E+03 | 1.54050E+03 | 1.55340E+03 | 1.73390E+03 | 2.00650E+03 | 1.52480E+03 | 1.84690E+03 | 1.38540E+03 | 1.17070E+03 | 1.48410E+03
2.82274E+02 | 7.80300E+02 | 7.83000E+02 | 1.51680E+03 | 1.48550E+03 | 1.51870E+03 | 1.44310E+03 | 1.45670E+03 | 1.45400E+03 | 1.55420E+03 | 1.57980E+03 | 1.76570E+03 | 2.05910E+03 | 1.55000E+03 | 1.89810E+03 | 1.41830E+03 | 1.20710E+03 | 1.51800E+03
2.83044E+02 | 7.78900E+02 | 7.83100E+02 | 1.55480E+03 | 1.52350E+03 | 1.56800E+03 | 1.48650E+03 | 1.49330E+03 | 1.49550E+03 | 1.58720E+03 | 1.61760E+03 | 1.80940E+03 | 2.11740E+03 | 1.58980E+03 | 1.95170E+03 | 1.45250E+03 | 1.22710E+03 | 1.55380E+03
2.83813E+02 | 7.78300E+02 | 7.83100E+02 | 1.59610E+03 | 1.57740E+03 | 1.60240E+03 | 1.53510E+03 | 1.53070E+03 | 1.54010E+03 | 1.62300E+03 | 1.66180E+03 | 1.87040E+03 | 2.19460E+03 | 1.64230E+03 | 2.01610E+03 | 1.49310E+03 | 1.26000E+03 | 1.61650E+03
2.84583E+02 | 7.78200E+02 | 7.81700E+02 | 1.64720E+03 | 1.62350E+03 | 1.67120E+03 | 1.58440E+03 | 1.58540E+03 | 1.60100E+03 | 1.67730E+03 | 1.70850E+03 | 1.93360E+03 | 2.28640E+03 | 1.69590E+03 | 2.08440E+03 | 1.53300E+03 | 1.28380E+03 | 1.67200E+03
2.85353E+02 | 7.79000E+02 | 7.82500E+02 | 1.70210E+03 | 1.67320E+03 | 1.74040E+03 | 1.62670E+03 | 1.65420E+03 | 1.65660E+03 | 1.73240E+03 | 1.77680E+03 | 1.99370E+03 | 2.36910E+03 | 1.74900E+03 | 2.17270E+03 | 1.59580E+03 | 1.31390E+03 | 1.72490E+03
2.86122E+02 | 7.78900E+02 | 7.83100E+02 | 1.75960E+03 | 1.72500E+03 | 1.79210E+03 | 1.67740E+03 | 1.69960E+03 | 1.70650E+03 | 1.77210E+03 | 1.82690E+03 | 2.02720E+03 | 2.46510E+03 | 1.78700E+03 | 2.23220E+03 | 1.63970E+03 | 1.34900E+03 | 1.78660E+03
2.86891E+02 | 7.78300E+02 | 7.82900E+02 | 1.82800E+03 | 1.77240E+03 | 1.85910E+03 | 1.72710E+03 | 1.75190E+03 | 1.77490E+03 | 1.81180E+03 | 1.88140E+03 | 2.12270E+03 | 2.55810E+03 | 1.84750E+03 | 2.31850E+03 | 1.68670E+03 | 1.38270E+03 | 1.84730E+03
2.87661E+02 | 7.79100E+02 | 7.81100E+02 | 1.92930E+03 | 1.84150E+03 | 1.92090E+03 | 1.80520E+03 | 1.83180E+03 | 1.84820E+03 | 1.88490E+03 | 1.94360E+03 | 2.23310E+03 | 2.68930E+03 | 1.92390E+03 | 2.44640E+03 | 1.74920E+03 | 1.43710E+03 | 1.92260E+03
2.88430E+02 | 7.79200E+02 | 7.82700E+02 | 2.03800E+03 | 1.92390E+03 | 2.00460E+03 | 1.88330E+03 | 1.91480E+03 | 1.92490E+03 | 1.94930E+03 | 2.01850E+03 | 2.31930E+03 | 2.83690E+03 | 2.01240E+03 | 2.54760E+03 | 1.82570E+03 | 1.47650E+03 | 2.01360E+03
2.89199E+02 | 7.79000E+02 | 7.83000E+02 | 2.16050E+03 | 2.01090E+03 | 2.09850E+03 | 1.97280E+03 | 1.99420E+03 | 2.00770E+03 | 2.03590E+03 | 2.09180E+03 | 2.38010E+03 | 2.98340E+03 | 2.07680E+03 | 2.65470E+03 | 1.87950E+03 | 1.52840E+03 | 2.08280E+03
2.89968E+02 | 7.79600E+02 | 7.82600E+02 | 2.27380E+03 | 2.12070E+03 | 2.17780E+03 | 2.07040E+03 | 2.10320E+03 | 2.10580E+03 | 2.14430E+03 | 2.18020E+03 | 2.45290E+03 | 3.13460E+03 | 2.17580E+03 | 2.76360E+03 | 1.96090E+03 | 1.59330E+03 | 2.18180E+03
2.90737E+02 | 7.79300E+02 | 7.83500E+02 | 2.48120E+03 | 2.26290E+03 | 2.33320E+03 | 2.23620E+03 | 2.23230E+03 | 2.23580E+03 | 2.28240E+03 | 2.30540E+03 | 2.61580E+03 | 3.39220E+03 | 2.33640E+03 | 2.97550E+03 | 2.09600E+03 | 1.66840E+03 | 2.32050E+03
2.91506E+02 | 7.79600E+02 | 7.83700E+02 | 2.74230E+03 | 2.47870E+03 | 2.54770E+03 | 2.45260E+03 | 2.46550E+03 | 2.45740E+03 | 2.47850E+03 | 2.51160E+03 | 2.82460E+03 | 3.72760E+03 | 2.52420E+03 | 3.28140E+03 | 2.28860E+03 | 1.79610E+03 | 2.53780E+03
2.92274E+02 | 7.80700E+02 | 7.84000E+02 | 3.07860E+03 | 2.76980E+03 | 2.84980E+03 | 2.72380E+03 | 2.74890E+03 | 2.74860E+03 | 2.75080E+03 | 2.75420E+03 | 3.13930E+03 | 4.18020E+03 | 2.82260E+03 | 3.66780E+03 | 2.49960E+03 | 1.94430E+03 | 2.82400E+03
2.93043E+02 | 7.79800E+02 | 7.82800E+02 | 3.60520E+03 | 3.16290E+03 | 3.23870E+03 | 3.13110E+03 | 3.17680E+03 | 3.16420E+03 | 3.12030E+03 | 3.12070E+03 | 3.59370E+03 | 4.84220E+03 | 3.25990E+03 | 4.23410E+03 | 2.82970E+03 | 2.18210E+03 | 3.24090E+03
2.93811E+02 | 7.79900E+02 | 7.84100E+02 | 4.31440E+03 | 3.77440E+03 | 3.84760E+03 | 3.73490E+03 | 3.82710E+03 | 3.80180E+03 | 3.71040E+03 | 3.66800E+03 | 4.21850E+03 | 5.80700E+03 | 3.90640E+03 | 5.08020E+03 | 3.34490E+03 | 2.54700E+03 | 3.89380E+03
2.94580E+02 | 7.80400E+02 | 7.84800E+02 | 5.21620E+03 | 4.58600E+03 | 4.65010E+03 | 4.53330E+03 | 4.65810E+03 | 4.54510E+03 | 4.45910E+03 | 4.42250E+03 | 5.01730E+03 | 7.00830E+03 | 4.74010E+03 | 6.15550E+03 | 4.03570E+03 | 3.01160E+03 | 4.74450E+03
2.95348E+02 | 7.81200E+02 | 7.85700E+02 | 6.37690E+03 | 5.65900E+03 | 5.76940E+03 | 5.65510E+03 | 5.79460E+03 | 5.53790E+03 | 5.49450E+03 | 5.43190E+03 | 6.10060E+03 | 8.65800E+03 | 5.97440E+03 | 7.60540E+03 | 5.06280E+03 | 3.72480E+03 | 6.01080E+03
2.96116E+02 | 7.82300E+02 | 7.85200E+02 | 8.08320E+03 | 7.19220E+03 | 7.41060E+03 | 7.30190E+03 | 7.42470E+03 | 7.01350E+03 | 7.03070E+03 | 7.03370E+03 | 7.73440E+03 | 1.12188E+04 | 7.90520E+03 | 9.90750E+03 | 6.67070E+03 | 4.84300E+03 | 8.07730E+03
2.96884E+02 | 7.83300E+02 | 7.86800E+02 | 1.03053E+04 | 9.40620E+03 | 9.87380E+03 | 9.63700E+03 | 9.83510E+03 | 9.20430E+03 | 9.35850E+03 | 9.45340E+03 | 1.01858E+04 | 1.52311E+04 | 1.09212E+04 | 1.33944E+04 | 9.20640E+03 | 6.71260E+03 | 1.13935E+04
2.97652E+02 | 7.84500E+02 | 7.90900E+02 | 1.29623E+04 | 1.22235E+04 | 1.32122E+04 | 1.26799E+04 | 1.29814E+04 | 1.20461E+04 | 1.25223E+04 | 1.29280E+04 | 1.37174E+04 | 2.09804E+04 | 1.52310E+04 | 1.85832E+04 | 1.32002E+04 | 9.61080E+03 | 1.65777E+04
2.98420E+02 | 7.89400E+02 | 7.96200E+02 | 1.56049E+04 | 1.54422E+04 | 1.71607E+04 | 1.62840E+04 | 1.65428E+04 | 1.54269E+04 | 1.63377E+04 | 1.72915E+04 | 1.83039E+04 | 2.85323E+04 | 2.05699E+04 | 2.55916E+04 | 1.86650E+04 | 1.36831E+04 | 2.37216E+04
2.99188E+02 | 7.93900E+02 | 8.04500E+02 | 1.75077E+04 | 1.81742E+04 | 2.09333E+04 | 1.95461E+04 | 1.96691E+04 | 1.85999E+04 | 1.98734E+04 | 2.13282E+04 | 2.30339E+04 | 3.60893E+04 | 2.56280E+04 | 3.28824E+04 | 2.46461E+04 | 1.83621E+04 | 3.15901E+04
2.99956E+02 | 7.98000E+02 | 8.09300E+02 | 1.77977E+04 | 1.95899E+04 | 2.31907E+04 | 2.14785E+04 | 2.11534E+04 | 2.03277E+04 | 2.16111E+04 | 2.35409E+04 | 2.60000E+04 | 4.04902E+04 | 2.82178E+04 | 3.77461E+04 | 2.87969E+04 | 2.20632E+04 | 3.69664E+04
3.00724E+02 | 8.03100E+02 | 8.15200E+02 | 1.65420E+04 | 1.92632E+04 | 2.32494E+04 | 2.15060E+04 | 2.05592E+04 | 2.00860E+04 | 2.06207E+04 | 2.29473E+04 | 2.58731E+04 | 3.97609E+04 | 2.71690E+04 | 3.76457E+04 | 2.92089E+04 | 2.31142E+04 | 3.76098E+04
3.01491E+02 | 8.03300E+02 | 8.16400E+02 | 1.38981E+04 | 1.68687E+04 | 2.06839E+04 | 1.89773E+04 | 1.79064E+04 | 1.76284E+04 | 1.72253E+04 | 1.94470E+04 | 2.22685E+04 | 3.35981E+04 | 2.25803E+04 | 3.19495E+04 | 2.52516E+04 | 2.04051E+04 | 3.22423E+04
3.02258E+02 | 8.00900E+02 | 8.09700E+02 | 1.07479E+04 | 1.34868E+04 | 1.65889E+04 | 1.51256E+04 | 1.41193E+04 | 1.41281E+04 | 1.28726E+04 | 1.46646E+04 | 1.69686E+04 | 2.49448E+04 | 1.65968E+04 | 2.36354E+04 | 1.89170E+04 | 1.53108E+04 | 2.39490E+04
3.03026E+02 | 7.94300E+02 | 8.02200E+02 | 8.05740E+03 | 1.02191E+04 | 1.24436E+04 | 1.13366E+04 | 1.05528E+04 | 1.06504E+04 | 9.14600E+03 | 1.03359E+04 | 1.20996E+04 | 1.73149E+04 | 1.14596E+04 | 1.62363E+04 | 1.30205E+04 | 1.05465E+04 | 1.62177E+04
3.03793E+02 | 7.89300E+02 | 7.93400E+02 | 6.01840E+03 | 7.55940E+03 | 9.10810E+03 | 8.33220E+03 | 7.74550E+03 | 7.75820E+03 | 6.55340E+03 | 7.34850E+03 | 8.47440E+03 | 1.19716E+04 | 7.94550E+03 | 1.11862E+04 | 8.81140E+03 | 7.10490E+03 | 1.09181E+04
3.04560E+02 | 7.84100E+02 | 7.90500E+02 | 4.53690E+03 | 5.59600E+03 | 6.61720E+03 | 6.10700E+03 | 5.72040E+03 | 5.67160E+03 | 4.85620E+03 | 5.37970E+03 | 6.14690E+03 | 8.57920E+03 | 5.74670E+03 | 8.00340E+03 | 6.26290E+03 | 5.05410E+03 | 7.68320E+03
3.05327E+02 | 7.82800E+02 | 7.86400E+02 | 3.53760E+03 | 4.24430E+03 | 4.96640E+03 | 4.60640E+03 | 4.33640E+03 | 4.30520E+03 | 3.80630E+03 | 4.17700E+03 | 4.75310E+03 | 6.49810E+03 | 4.45060E+03 | 6.10210E+03 | 4.72490E+03 | 3.79900E+03 | 5.72840E+03
3.06094E+02 | 7.80800E+02 | 7.83100E+02 | 2.94880E+03 | 3.41980E+03 | 3.88110E+03 | 3.67770E+03 | 3.44820E+03 | 3.43560E+03 | 3.16510E+03 | 3.45550E+03 | 3.89950E+03 | 5.26840E+03 | 3.65860E+03 | 4.93630E+03 | 3.81770E+03 | 3.08900E+03 | 4.55100E+03
3.06861E+02 | 7.81800E+02 | 7.84400E+02 | 2.55860E+03 | 2.87470E+03 | 3.24650E+03 | 3.07650E+03 | 2.90480E+03 | 2.91380E+03 | 2.76410E+03 | 2.94970E+03 | 3.36570E+03 | 4.49720E+03 | 3.17060E+03 | 4.18570E+03 | 3.22790E+03 | 2.62250E+03 | 3.84840E+03
3.07628E+02 | 7.80200E+02 | 7.85100E+02 | 2.26340E+03 | 2.47800E+03 | 2.78430E+03 | 2.62030E+03 | 2.52320E+03 | 2.48860E+03 | 2.46480E+03 | 2.63330E+03 | 2.95580E+03 | 3.92400E+03 | 2.79430E+03 | 3.64130E+03 | 2.84040E+03 | 2.31510E+03 | 3.34540E+03
3.08394E+02 | 7.79900E+02 | 7.83800E+02 | 2.04460E+03 | 2.19600E+03 | 2.43130E+03 | 2.31130E+03 | 2.25010E+03 | 2.21560E+03 | 2.23770E+03 | 2.39090E+03 | 2.64970E+03 | 3.48970E+03 | 2.51190E+03 | 3.25770E+03 | 2.53860E+03 | 2.06580E+03 | 2.96880E+03
3.09161E+02 | 7.78600E+02 | 7.83700E+02 | 1.88110E+03 | 1.99310E+03 | 2.18800E+03 | 2.09900E+03 | 2.04540E+03 | 1.99150E+03 | 2.07070E+03 | 2.19670E+03 | 2.43550E+03 | 3.16050E+03 | 2.29780E+03 | 2.95050E+03 | 2.30990E+03 | 1.89960E+03 | 2.67380E+03
3.09927E+02 | 7.79600E+02 | 7.82300E+02 | 1.74710E+03 | 1.82920E+03 | 1.98930E+03 | 1.92020E+03 | 1.87610E+03 | 1.84150E+03 | 1.92970E+03 | 2.03650E+03 | 2.25800E+03 | 2.91060E+03 | 2.11890E+03 | 2.69790E+03 | 2.12410E+03 | 1.76120E+03 | 2.46290E+03
3.10694E+02 | 7.78500E+02 | 7.82200E+02 | 1.62740E+03 | 1.69480E+03 | 1.84260E+03 | 1.77480E+03 | 1.73870E+03 | 1.70160E+03 | 1.82450E+03 | 1.92050E+03 | 2.10560E+03 | 2.67050E+03 | 1.97830E+03 | 2.51810E+03 | 1.96350E+03 | 1.64250E+03 | 2.25620E+03
3.11460E+02 | 7.79300E+02 | 7.81600E+02 | 1.52210E+03 | 1.59240E+03 | 1.70450E+03 | 1.65550E+03 | 1.61660E+03 | 1.59500E+03 | 1.72590E+03 | 1.80000E+03 | 1.97980E+03 | 2.49650E+03 | 1.86380E+03 | 2.33680E+03 | 1.83540E+03 | 1.54130E+03 | 2.09030E+03
3.12226E+02 | 7.78800E+02 | 7.82300E+02 | 1.45760E+03 | 1.50140E+03 | 1.60320E+03 | 1.54340E+03 | 1.51880E+03 | 1.51230E+03 | 1.63540E+03 | 1.69700E+03 | 1.87640E+03 | 2.32600E+03 | 1.75150E+03 | 2.19070E+03 | 1.73520E+03 | 1.46730E+03 | 1.95430E+03
3.12992E+02 | 7.78900E+02 | 7.83100E+02 | 1.38410E+03 | 1.42210E+03 | 1.51190E+03 | 1.46490E+03 | 1.44160E+03 | 1.42390E+03 | 1.56060E+03 | 1.63450E+03 | 1.78020E+03 | 2.17880E+03 | 1.67020E+03 | 2.04070E+03 | 1.64450E+03 | 1.39210E+03 | 1.83480E+03
3.13758E+02 | 7.79700E+02 | 7.81700E+02 | 1.32780E+03 | 1.36040E+03 | 1.44700E+03 | 1.38920E+03 | 1.38210E+03 | 1.36420E+03 | 1.51500E+03 | 1.56580E+03 | 1.71370E+03 | 2.05130E+03 | 1.57150E+03 | 1.93820E+03 | 1.56140E+03 | 1.33250E+03 | 1.73750E+03
3.14524E+02 | 7.78900E+02 | 7.81800E+02 | 1.28260E+03 | 1.30620E+03 | 1.37970E+03 | 1.32360E+03 | 1.32530E+03 | 1.31540E+03 | 1.46090E+03 | 1.52120E+03 | 1.66010E+03 | 1.94760E+03 | 1.52020E+03 | 1.84000E+03 | 1.49500E+03 | 1.27450E+03 | 1.65460E+03
3.15289E+02 | 7.78400E+02 | 7.82300E+02 | 1.25250E+03 | 1.26590E+03 | 1.33190E+03 | 1.28030E+03 | 1.29640E+03 | 1.27160E+03 | 1.41720E+03 | 1.48090E+03 | 1.60240E+03 | 1.88500E+03 | 1.46150E+03 | 1.76770E+03 | 1.44580E+03 | 1.23980E+03 | 1.58090E+03
3.16055E+02 | 7.78600E+02 | 7.81100E+02 | 1.21850E+03 | 1.23570E+03 | 1.28320E+03 | 1.24300E+03 | 1.25170E+03 | 1.21770E+03 | 1.39310E+03 | 1.43840E+03 | 1.56480E+03 | 1.83660E+03 | 1.42270E+03 | 1.70800E+03 | 1.38710E+03 | 1.20020E+03 | 1.53520E+03
3.16821E+02 | 7.79700E+02 | 7.80600E+02 | 1.18930E+03 | 1.19960E+03 | 1.24980E+03 | 1.21090E+03 | 1.20550E+03 | 1.18640E+03 | 1.36300E+03 | 1.39590E+03 | 1.51900E+03 | 1.76320E+03 | 1.37450E+03 | 1.65190E+03 | 1.35360E+03 | 1.17500E+03 | 1.46910E+03
3.17586E+02 | 7.77800E+02 | 7.82200E+02 | 1.16330E+03 | 1.16710E+03 | 1.21410E+03 | 1.17600E+03 | 1.17270E+03 | 1.15250E+03 | 1.32940E+03 | 1.36890E+03 | 1.47030E+03 | 1.68360E+03 | 1.33170E+03 | 1.60590E+03 | 1.30730E+03 | 1.14860E+03 | 1.41260E+03
3.18352E+02 | 7.79000E+02 | 7.80000E+02 | 1.12900E+03 | 1.14220E+03 | 1.17610E+03 | 1.14420E+03 | 1.14410E+03 | 1.11940E+03 | 1.30560E+03 | 1.34490E+03 | 1.44430E+03 | 1.64760E+03 | 1.30520E+03 | 1.54600E+03 | 1.27590E+03 | 1.12370E+03 | 1.37940E+03
3.19117E+02 | 7.77900E+02 | 7.80700E+02 | 1.11740E+03 | 1.11980E+03 | 1.16500E+03 | 1.11750E+03 | 1.12840E+03 | 1.11190E+03 | 1.28420E+03 | 1.32380E+03 | 1.43330E+03 | 1.61320E+03 | 1.29090E+03 | 1.52100E+03 | 1.25440E+03 | 1.09680E+03 | 1.34430E+03
3.19882E+02 | 7.78000E+02 | 7.82400E+02 | 1.10390E+03 | 1.09920E+03 | 1.13660E+03 | 1.09800E+03 | 1.10620E+03 | 1.08720E+03 | 1.26800E+03 | 1.30240E+03 | 1.39620E+03 | 1.56080E+03 | 1.26670E+03 | 1.48990E+03 | 1.23050E+03 | 1.08160E+03 | 1.31630E+03
3.20647E+02 | 7.78000E+02 | 7.81900E+02 | 1.07840E+03 | 1.08170E+03 | 1.12020E+03 | 1.08710E+03 | 1.08720E+03 | 1.07030E+03 | 1.25180E+03 | 1.29260E+03 | 1.39020E+03 | 1.54140E+03 | 1.25370E+03 | 1.45940E+03 | 1.21280E+03 | 1.06980E+03 | 1.28490E+03
3.21412E+02 | 7.78300E+02 | 7.81400E+02 | 1.08070E+03 | 1.07180E+03 | 1.10340E+03 | 1.06960E+03 | 1.07410E+03 | 1.05650E+03 | 1.25210E+03 | 1.28240E+03 | 1.37730E+03 | 1.53100E+03 | 1.24450E+03 | 1.43990E+03 | 1.18850E+03 | 1.05530E+03 | 1.26990E+03
3.22177E+02 | 7.78800E+02 | 7.80700E+02 | 1.07230E+03 | 1.06030E+03 | 1.09680E+03 | 1.06040E+03 | 1.06510E+03 | 1.04470E+03 | 1.23820E+03 | 1.27080E+03 | 1.36790E+03 | 1.51160E+03 | 1.23210E+03 | 1.42390E+03 | 1.17670E+03 | 1.04620E+03 | 1.25360E+03
3.22942E+02 | 7.78900E+02 | 7.81500E+02 | 1.05800E+03 | 1.05300E+03 | 1.07980E+03 | 1.04340E+03 | 1.04660E+03 | 1.03880E+03 | 1.22880E+03 | 1.25370E+03 | 1.34470E+03 | 1.49010E+03 | 1.20800E+03 | 1.39830E+03 | 1.15940E+03 | 1.03460E+03 | 1.21880E+03
3.23706E+02 | 7.79200E+02 | 7.80300E+02 | 1.05080E+03 | 1.03600E+03 | 1.06270E+03 | 1.03090E+03 | 1.03920E+03 | 1.01970E+03 | 1.20700E+03 | 1.22840E+03 | 1.33230E+03 | 1.45630E+03 | 1.18820E+03 | 1.37680E+03 | 1.14360E+03 | 1.01930E+03 | 1.20460E+03
3.24471E+02 | 7.77200E+02 | 7.81100E+02 | 1.03870E+03 | 1.02840E+03 | 1.05120E+03 | 1.01220E+03 | 1.02210E+03 | 1.00580E+03 | 1.19170E+03 | 1.21510E+03 | 1.30890E+03 | 1.43850E+03 | 1.17520E+03 | 1.36120E+03 | 1.13130E+03 | 1.01580E+03 | 1.19880E+03
3.25235E+02 | 7.78400E+02 | 7.81300E+02 | 1.03310E+03 | 1.02090E+03 | 1.04000E+03 | 1.01040E+03 | 1.01900E+03 | 1.00090E+03 | 1.18730E+03 | 1.21900E+03 | 1.30750E+03 | 1.42690E+03 | 1.17230E+03 | 1.34170E+03 | 1.12830E+03 | 1.00430E+03 | 1.18610E+03
3.26000E+02 | 7.77500E+02 | 7.80700E+02 | 1.02860E+03 | 1.01730E+03 | 1.03120E+03 | 1.00160E+03 | 1.01310E+03 | 9.97500E+02 | 1.18020E+03 | 1.21010E+03 | 1.31050E+03 | 1.42280E+03 | 1.17640E+03 | 1.34360E+03 | 1.12460E+03 | 9.97800E+02 | 1.17800E+03
3.26764E+02 | 7.77300E+02 | 7.81200E+02 | 1.02310E+03 | 1.01770E+03 | 1.03300E+03 | 9.98200E+02 | 1.00760E+03 | 9.96400E+02 | 1.17900E+03 | 1.20350E+03 | 1.29100E+03 | 1.41290E+03 | 1.16560E+03 | 1.32860E+03 | 1.11620E+03 | 9.95700E+02 | 1.17420E+03
3.27528E+02 | 7.77700E+02 | 7.80100E+02 | 1.01810E+03 | 9.97900E+02 | 1.02550E+03 | 9.88300E+02 | 1.00610E+03 | 9.88900E+02 | 1.16570E+03 | 1.19810E+03 | 1.27340E+03 | 1.40350E+03 | 1.15140E+03 | 1.32330E+03 | 1.10760E+03 | 9.94300E+02 | 1.16830E+03
3.28292E+02 | 7.78200E+02 | 7.80700E+02 | 1.00750E+03 | 9.99200E+02 | 1.01760E+03 | 9.83300E+02 | 1.00020E+03 | 9.80000E+02 | 1.15670E+03 | 1.18280E+03 | 1.26330E+03 | 1.38160E+03 | 1.13950E+03 | 1.30770E+03 | 1.09970E+03 | 9.86400E+02 | 1.15160E+03
3.29056E+02 | 7.78400E+02 | 7.81300E+02 | 1.00790E+03 | 1.00250E+03 | 1.00640E+03 | 9.82200E+02 | 9.93400E+02 | 9.79700E+02 | 1.14940E+03 | 1.17940E+03 | 1.25720E+03 | 1.37920E+03 | 1.13870E+03 | 1.30390E+03 | 1.09610E+03 | 9.80700E+02 | 1.14690E+03
3.29820E+02 | 7.79400E+02 | 7.81300E+02 | 1.01140E+03 | 9.99100E+02 | 1.01410E+03 | 9.78600E+02 | 9.93700E+02 | 9.75000E+02 | 1.14970E+03 | 1.17350E+03 | 1.25370E+03 | 1.37120E+03 | 1.13490E+03 | 1.30370E+03 | 1.08450E+03 | 9.77300E+02 | 1.14010E+03
3.30584E+02 | 7.77200E+02 | 7.80200E+02 | 1.00730E+03 | 9.95900E+02 | 1.00820E+03 | 9.78500E+02 | 9.90200E+02 | 9.80900E+02 | 1.15590E+03 | 1.18200E+03 | 1.26380E+03 | 1.37660E+03 | 1.13590E+03 | 1.30470E+03 | 1.08810E+03 | 9.83400E+02 | 1.13300E+03
3.31348E+02 | 7.77700E+02 | 7.81500E+02 | 1.01210E+03 | 9.99300E+02 | 1.01110E+03 | 9.79500E+02 | 9.92100E+02 | 9.79500E+02 | 1.15740E+03 | 1.18440E+03 | 1.26840E+03 | 1.38100E+03 | 1.14470E+03 | 1.30970E+03 | 1.09520E+03 | 9.79800E+02 | 1.14280E+03
3.32111E+02 | 7.78000E+02 | 7.80300E+02 | 1.01370E+03 | 1.00060E+03 | 1.01400E+03 | 9.84500E+02 | 9.89000E+02 | 9.78000E+02 | 1.16050E+03 | 1.18270E+03 | 1.26890E+03 | 1.37580E+03 | 1.14880E+03 | 1.31090E+03 | 1.09160E+03 | 9.83500E+02 | 1.14520E+03
3.32875E+02 | 7.79000E+02 | 7.80600E+02 | 1.01080E+03 | 9.93900E+02 | 1.01560E+03 | 9.81200E+02 | 9.87000E+02 | 9.73200E+02 | 1.15590E+03 | 1.18620E+03 | 1.26660E+03 | 1.36830E+03 | 1.13840E+03 | 1.30480E+03 | 1.08930E+03 | 9.75400E+02 | 1.13420E+03
3.33638E+02 | 7.79400E+02 | 7.81600E+02 | 1.00940E+03 | 9.96600E+02 | 1.00930E+03 | 9.80300E+02 | 9.90000E+02 | 9.74500E+02 | 1.14760E+03 | 1.17420E+03 | 1.25090E+03 | 1.36990E+03 | 1.13620E+03 | 1.30240E+03 | 1.08820E+03 | 9.78300E+02 | 1.12990E+03
3.34401E+02 | 7.78300E+02 | 7.81000E+02 | 1.00940E+03 | 9.96100E+02 | 1.00520E+03 | 9.78600E+02 | 9.86300E+02 | 9.65100E+02 | 1.14890E+03 | 1.17250E+03 | 1.25320E+03 | 1.36360E+03 | 1.12750E+03 | 1.29850E+03 | 1.08520E+03 | 9.77600E+02 | 1.13240E+03
3.35165E+02 | 7.80300E+02 | 7.81500E+02 | 1.01400E+03 | 9.99000E+02 | 1.01010E+03 | 9.78400E+02 | 9.87200E+02 | 9.70200E+02 | 1.15030E+03 | 1.17680E+03 | 1.26280E+03 | 1.35860E+03 | 1.13530E+03 | 1.29860E+03 | 1.08180E+03 | 9.82500E+02 | 1.13550E+03
3.35928E+02 | 7.77300E+02 | 7.79800E+02 | 1.00840E+03 | 9.96300E+02 | 1.01580E+03 | 9.79200E+02 | 9.89500E+02 | 9.77300E+02 | 1.15180E+03 | 1.17710E+03 | 1.26370E+03 | 1.36550E+03 | 1.13560E+03 | 1.29970E+03 | 1.08970E+03 | 9.78900E+02 | 1.13070E+03
3.36691E+02 | 7.76800E+02 | 7.80000E+02 | 1.00980E+03 | 9.99000E+02 | 1.01070E+03 | 9.80400E+02 | 9.88600E+02 | 9.75000E+02 | 1.15050E+03 | 1.17820E+03 | 1.26130E+03 | 1.37020E+03 | 1.14470E+03 | 1.30580E+03 | 1.09010E+03 | 9.79400E+02 | 1.14560E+03
3.37454E+02 | 7.77400E+02 | 7.80000E+02 | 1.01810E+03 | 9.98100E+02 | 1.01320E+03 | 9.81300E+02 | 9.94400E+02 | 9.81600E+02 | 1.15620E+03 | 1.18200E+03 | 1.26770E+03 | 1.37890E+03 | 1.14860E+03 | 1.30660E+03 | 1.09610E+03 | 9.84400E+02 | 1.14760E+03
3.38216E+02 | 7.76800E+02 | 7.81200E+02 | 1.02070E+03 | 9.98500E+02 | 1.01160E+03 | 9.88600E+02 | 9.90100E+02 | 9.78100E+02 | 1.15910E+03 | 1.17960E+03 | 1.26410E+03 | 1.38690E+03 | 1.14400E+03 | 1.30690E+03 | 1.09430E+03 | 9.81500E+02 | 1.14730E+03
3.38979E+02 | 7.77500E+02 | 7.79900E+02 | 1.01290E+03 | 9.97200E+02 | 1.01430E+03 | 9.79400E+02 | 9.96100E+02 | 9.78400E+02 | 1.16190E+03 | 1.17940E+03 | 1.25960E+03 | 1.37790E+03 | 1.14710E+03 | 1.29780E+03 | 1.09390E+03 | 9.83300E+02 | 1.14550E+03
3.39742E+02 | 7.78500E+02 | 7.80200E+02 | 1.01560E+03 | 9.96500E+02 | 1.01150E+03 | 9.84600E+02 | 9.90900E+02 | 9.77800E+02 | 1.14680E+03 | 1.17690E+03 | 1.25600E+03 | 1.36690E+03 | 1.13960E+03 | 1.30280E+03 | 1.08550E+03 | 9.78200E+02 | 1.13840E+03
3.40504E+02 | 7.78300E+02 | 7.79600E+02 | 1.01250E+03 | 9.92000E+02 | 1.00980E+03 | 9.76800E+02 | 9.89500E+02 | 9.71600E+02 | 1.14810E+03 | 1.18390E+03 | 1.25850E+03 | 1.35940E+03 | 1.13670E+03 | 1.30050E+03 | 1.08900E+03 | 9.79900E+02 | 1.14680E+03
3.41267E+02 | 7.77400E+02 | 7.80400E+02 | 1.01150E+03 | 9.92000E+02 | 1.01140E+03 | 9.79800E+02 | 9.88300E+02 | 9.79400E+02 | 1.15000E+03 | 1.18090E+03 | 1.26360E+03 | 1.37460E+03 | 1.14590E+03 | 1.31550E+03 | 1.10500E+03 | 9.82700E+02 | 1.14960E+03
3.42029E+02 | 7.78000E+02 | 7.79000E+02 | 1.01300E+03 | 1.00280E+03 | 1.01530E+03 | 9.82100E+02 | 9.91400E+02 | 9.80400E+02 | 1.15420E+03 | 1.18400E+03 | 1.26810E+03 | 1.37660E+03 | 1.14480E+03 | 1.31420E+03 | 1.10750E+03 | 9.88800E+02 | 1.14970E+03
3.42791E+02 | 7.78200E+02 | 7.81100E+02 | 1.01050E+03 | 9.97600E+02 | 1.01710E+03 | 9.80700E+02 | 9.91200E+02 | 9.80100E+02 | 1.16080E+03 | 1.17990E+03 | 1.26020E+03 | 1.37880E+03 | 1.13760E+03 | 1.30780E+03 | 1.09980E+03 | 9.89100E+02 | 1.15370E+03
3.43553E+02 | 7.77200E+02 | 7.80900E+02 | 1.01410E+03 | 9.96600E+02 | 1.01310E+03 | 9.80200E+02 | 9.89500E+02 | 9.78800E+02 | 1.15610E+03 | 1.17630E+03 | 1.26580E+03 | 1.37570E+03 | 1.14180E+03 | 1.31090E+03 | 1.08910E+03 | 9.81200E+02 | 1.14580E+03
3.44315E+02 | 7.77800E+02 | 7.80900E+02 | 1.01440E+03 | 1.00330E+03 | 1.01070E+03 | 9.81600E+02 | 9.88600E+02 | 9.73800E+02 | 1.16620E+03 | 1.18230E+03 | 1.27490E+03 | 1.38330E+03 | 1.14160E+03 | 1.30830E+03 | 1.08780E+03 | 9.82700E+02 | 1.14500E+03
3.45077E+02 | 7.76600E+02 | 7.80500E+02 | 1.01710E+03 | 9.98200E+02 | 1.01000E+03 | 9.78900E+02 | 9.86600E+02 | 9.75500E+02 | 1.14980E+03 | 1.18060E+03 | 1.26870E+03 | 1.37890E+03 | 1.13990E+03 | 1.31370E+03 | 1.09180E+03 | 9.79700E+02 | 1.14340E+03
3.45839E+02 | 7.76900E+02 | 7.79300E+02 | 1.00840E+03 | 9.98900E+02 | 1.01380E+03 | 9.80000E+02 | 9.87700E+02 | 9.76900E+02 | 1.15160E+03 | 1.17430E+03 | 1.26430E+03 | 1.37710E+03 | 1.13790E+03 | 1.30280E+03 | 1.09730E+03 | 9.81200E+02 | 1.14280E+03
3.46601E+02 | 7.77800E+02 | 7.81000E+02 | 1.01420E+03 | 9.95100E+02 | 1.01310E+03 | 9.73500E+02 | 9.87600E+02 | 9.73400E+02 | 1.15190E+03 | 1.17400E+03 | 1.26420E+03 | 1.37030E+03 | 1.13460E+03 | 1.30140E+03 | 1.09390E+03 | 9.77400E+02 | 1.14080E+03
3.47363E+02 | 7.77500E+02 | 7.79200E+02 | 1.01670E+03 | 9.96300E+02 | 1.01600E+03 | 9.80700E+02 | 9.92600E+02 | 9.80100E+02 | 1.16040E+03 | 1.18430E+03 | 1.25930E+03 | 1.38040E+03 | 1.15120E+03 | 1.31050E+03 | 1.09380E+03 | 9.82800E+02 | 1.15260E+03
3.48124E+02 | 7.78000E+02 | 7.80800E+02 | 1.02190E+03 | 1.00160E+03 | 1.02060E+03 | 9.83900E+02 | 9.98500E+02 | 9.81200E+02 | 1.16790E+03 | 1.18810E+03 | 1.26960E+03 | 1.39440E+03 | 1.14830E+03 | 1.31820E+03 | 1.10050E+03 | 9.92000E+02 | 1.16080E+03
3.48886E+02 | 7.77700E+02 | 7.79900E+02 | 1.02680E+03 | 1.00990E+03 | 1.02590E+03 | 9.89600E+02 | 9.96800E+02 | 9.81000E+02 | 1.16530E+03 | 1.19170E+03 | 1.28260E+03 | 1.39370E+03 | 1.15790E+03 | 1.33220E+03 | 1.10960E+03 | 9.96400E+02 | 1.16600E+03
3.49647E+02 | 7.76900E+02 | 7.80100E+02 | 1.02860E+03 | 1.01030E+03 | 1.02270E+03 | 9.97000E+02 | 9.95300E+02 | 9.87500E+02 | 1.16710E+03 | 1.19470E+03 | 1.29480E+03 | 1.40270E+03 | 1.15880E+03 | 1.34270E+03 | 1.11510E+03 | 9.97300E+02 | 1.17280E+03
3.50408E+02 | 7.77400E+02 | 7.80100E+02 | 1.02970E+03 | 1.01200E+03 | 1.03070E+03 | 9.98700E+02 | 1.00340E+03 | 9.88000E+02 | 1.17830E+03 | 1.20110E+03 | 1.28530E+03 | 1.41490E+03 | 1.16590E+03 | 1.34350E+03 | 1.12700E+03 | 1.00330E+03 | 1.17300E+03
3.51169E+02 | 7.76600E+02 | 7.80300E+02 | 1.03090E+03 | 1.01690E+03 | 1.03360E+03 | 9.93900E+02 | 1.00600E+03 | 9.88800E+02 | 1.18000E+03 | 1.21160E+03 | 1.28880E+03 | 1.41580E+03 | 1.17010E+03 | 1.34810E+03 | 1.12190E+03 | 1.00080E+03 | 1.18760E+03
3.51930E+02 | 7.78800E+02 | 7.79800E+02 | 1.02170E+03 | 1.01780E+03 | 1.02810E+03 | 1.00100E+03 | 1.00550E+03 | 9.90600E+02 | 1.17730E+03 | 1.19980E+03 | 1.29000E+03 | 1.41130E+03 | 1.16900E+03 | 1.34390E+03 | 1.12020E+03 | 9.98300E+02 | 1.17480E+03
3.52691E+02 | 7.76800E+02 | 7.81200E+02 | 1.01630E+03 | 1.00880E+03 | 1.02290E+03 | 9.97700E+02 | 1.00440E+03 | 9.87300E+02 | 1.17010E+03 | 1.19120E+03 | 1.28140E+03 | 1.40460E+03 | 1.16000E+03 | 1.35100E+03 | 1.11700E+03 | 9.99100E+02 | 1.17400E+03
3.53452E+02 | 7.78000E+02 | 7.81600E+02 | 1.02030E+03 | 1.00880E+03 | 1.02500E+03 | 9.93700E+02 | 1.00160E+03 | 9.86400E+02 | 1.16320E+03 | 1.19620E+03 | 1.27880E+03 | 1.40620E+03 | 1.16140E+03 | 1.33370E+03 | 1.11180E+03 | 1.00030E+03 | 1.17980E+03
3.54213E+02 | 7.76700E+02 | 7.79500E+02 | 1.02150E+03 | 1.00870E+03 | 1.02560E+03 | 9.97400E+02 | 9.98100E+02 | 9.87800E+02 | 1.16860E+03 | 1.19480E+03 | 1.27780E+03 | 1.40460E+03 | 1.15390E+03 | 1.32840E+03 | 1.11040E+03 | 9.98000E+02 | 1.16400E+03
3.54974E+02 | 7.76600E+02 | 7.80500E+02 | 1.01620E+03 | 1.00590E+03 | 1.02400E+03 | 9.85300E+02 | 1.00190E+03 | 9.84100E+02 | 1.16800E+03 | 1.19380E+03 | 1.27680E+03 | 1.39640E+03 | 1.15060E+03 | 1.32440E+03 | 1.10570E+03 | 9.92700E+02 | 1.15910E+03
3.55734E+02 | 7.77800E+02 | 7.79900E+02 | 1.01290E+03 | 1.00460E+03 | 1.02170E+03 | 9.88000E+02 | 9.95700E+02 | 9.78600E+02 | 1.16000E+03 | 1.19330E+03 | 1.27300E+03 | 1.38710E+03 | 1.14970E+03 | 1.31950E+03 | 1.09640E+03 | 9.88800E+02 | 1.15320E+03
3.56495E+02 | 7.78400E+02 | 7.79900E+02 | 1.00590E+03 | 1.00520E+03 | 1.01390E+03 | 9.80900E+02 | 9.87700E+02 | 9.73400E+02 | 1.15940E+03 | 1.18250E+03 | 1.27030E+03 | 1.37290E+03 | 1.13590E+03 | 1.30680E+03 | 1.09690E+03 | 9.88300E+02 | 1.14690E+03
3.57255E+02 | 7.77400E+02 | 7.80300E+02 | 1.00370E+03 | 9.93600E+02 | 1.00490E+03 | 9.74500E+02 | 9.83500E+02 | 9.74800E+02 | 1.15340E+03 | 1.17430E+03 | 1.25720E+03 | 1.37080E+03 | 1.13230E+03 | 1.29040E+03 | 1.08600E+03 | 9.77600E+02 | 1.13490E+03
3.58015E+02 | 7.77900E+02 | 7.79900E+02 | 9.96500E+02 | 9.85200E+02 | 1.00240E+03 | 9.73600E+02 | 9.81000E+02 | 9.66200E+02 | 1.14650E+03 | 1.17370E+03 | 1.25240E+03 | 1.35570E+03 | 1.12900E+03 | 1.28690E+03 | 1.08280E+03 | 9.69300E+02 | 1.12430E+03
3.58776E+02 | 7.76900E+02 | 7.78400E+02 | 9.96200E+02 | 9.89800E+02 | 1.00350E+03 | 9.72000E+02 | 9.78800E+02 | 9.66600E+02 | 1.14340E+03 | 1.16540E+03 | 1.25780E+03 | 1.35180E+03 | 1.12960E+03 | 1.29110E+03 | 1.07420E+03 | 9.71300E+02 | 1.12510E+03
3.59536E+02 | 7.77000E+02 | 7.80500E+02 | 9.99500E+02 | 9.88900E+02 | 1.00080E+03 | 9.70800E+02 | 9.76300E+02 | 9.68000E+02 | 1.15220E+03 | 1.16900E+03 | 1.25930E+03 | 1.34420E+03 | 1.13030E+03 | 1.29070E+03 | 1.07760E+03 | 9.70600E+02 | 1.11910E+03
3.60296E+02 | 7.76700E+02 | 7.79300E+02 | 9.97200E+02 | 9.87100E+02 | 1.00080E+03 | 9.72600E+02 | 9.76600E+02 | 9.63800E+02 | 1.14820E+03 | 1.16540E+03 | 1.24890E+03 | 1.34160E+03 | 1.12730E+03 | 1.28640E+03 | 1.07120E+03 | 9.68200E+02 | 1.11940E+03
3.61056E+02 | 7.77500E+02 | 7.80700E+02 | 9.92000E+02 | 9.87300E+02 | 9.95400E+02 | 9.74500E+02 | 9.75300E+02 | 9.66800E+02 | 1.14050E+03 | 1.17060E+03 | 1.24400E+03 | 1.34360E+03 | 1.12390E+03 | 1.28150E+03 | 1.06380E+03 | 9.65400E+02 | 1.12000E+03
3.61815E+02 | 7.77700E+02 | 7.80400E+02 | 9.91200E+02 | 9.81400E+02 | 9.96700E+02 | 9.68100E+02 | 9.75700E+02 | 9.62000E+02 | 1.13610E+03 | 1.16600E+03 | 1.24170E+03 | 1.33810E+03 | 1.11750E+03 | 1.28420E+03 | 1.06360E+03 | 9.66300E+02 | 1.10750E+03
3.62575E+02 | 7.77300E+02 | 7.80800E+02 | 9.87900E+02 | 9.83800E+02 | 9.95900E+02 | 9.70100E+02 | 9.78400E+02 | 9.62400E+02 | 1.13800E+03 | 1.16690E+03 | 1.24760E+03 | 1.34530E+03 | 1.11450E+03 | 1.27720E+03 | 1.06660E+03 | 9.63000E+02 | 1.10430E+03
3.63335E+02 | 7.77400E+02 | 7.80900E+02 | 9.93900E+02 | 9.80600E+02 | 9.99000E+02 | 9.66800E+02 | 9.73800E+02 | 9.61700E+02 | 1.13470E+03 | 1.17530E+03 | 1.24430E+03 | 1.33610E+03 | 1.10940E+03 | 1.27310E+03 | 1.06450E+03 | 9.67000E+02 | 1.10470E+03
3.64094E+02 | 7.76300E+02 | 7.81800E+02 | 9.86700E+02 | 9.74500E+02 | 9.87200E+02 | 9.61500E+02 | 9.69600E+02 | 9.58500E+02 | 1.13760E+03 | 1.15970E+03 | 1.24080E+03 | 1.33140E+03 | 1.10510E+03 | 1.26380E+03 | 1.05700E+03 | 9.61500E+02 | 1.10120E+03
3.64854E+02 | 7.78000E+02 | 7.80000E+02 | 9.88400E+02 | 9.74800E+02 | 9.81800E+02 | 9.61200E+02 | 9.69500E+02 | 9.57600E+02 | 1.13490E+03 | 1.15410E+03 | 1.23900E+03 | 1.32230E+03 | 1.10070E+03 | 1.25500E+03 | 1.05210E+03 | 9.57000E+02 | 1.10010E+03
3.65613E+02 | 7.77200E+02 | 7.78800E+02 | 9.82900E+02 | 9.70300E+02 | 9.87100E+02 | 9.59200E+02 | 9.59800E+02 | 9.54600E+02 | 1.13000E+03 | 1.15720E+03 | 1.23180E+03 | 1.32330E+03 | 1.09950E+03 | 1.25320E+03 | 1.05710E+03 | 9.56100E+02 | 1.09470E+03
3.66372E+02 | 7.76200E+02 | 7.79500E+02 | 9.80200E+02 | 9.72400E+02 | 9.80600E+02 | 9.53500E+02 | 9.64800E+02 | 9.47700E+02 | 1.12520E+03 | 1.14690E+03 | 1.23400E+03 | 1.31260E+03 | 1.09530E+03 | 1.25470E+03 | 1.05370E+03 | 9.49700E+02 | 1.09010E+03
3.67131E+02 | 7.77100E+02 | 7.78500E+02 | 9.79100E+02 | 9.67300E+02 | 9.82300E+02 | 9.49900E+02 | 9.54300E+02 | 9.47900E+02 | 1.12420E+03 | 1.13830E+03 | 1.22570E+03 | 1.29840E+03 | 1.09570E+03 | 1.24400E+03 | 1.04830E+03 | 9.50400E+02 | 1.08660E+03
3.67890E+02 | 7.76900E+02 | 7.78900E+02 | 9.75900E+02 | 9.65100E+02 | 9.77900E+02 | 9.45300E+02 | 9.60100E+02 | 9.44600E+02 | 1.12570E+03 | 1.14470E+03 | 1.22680E+03 | 1.30230E+03 | 1.08820E+03 | 1.24960E+03 | 1.04690E+03 | 9.50600E+02 | 1.08300E+03
3.68649E+02 | 7.77000E+02 | 7.80200E+02 | 9.72000E+02 | 9.61400E+02 | 9.71800E+02 | 9.47300E+02 | 9.55500E+02 | 9.46400E+02 | 1.11850E+03 | 1.13980E+03 | 1.23750E+03 | 1.30390E+03 | 1.09580E+03 | 1.24480E+03 | 1.04480E+03 | 9.45300E+02 | 1.07870E+03
3.69408E+02 | 7.76800E+02 | 7.78900E+02 | 9.67200E+02 | 9.60800E+02 | 9.65900E+02 | 9.46600E+02 | 9.51300E+02 | 9.40900E+02 | 1.10660E+03 | 1.14340E+03 | 1.22280E+03 | 1.29270E+03 | 1.09040E+03 | 1.23670E+03 | 1.03890E+03 | 9.37900E+02 | 1.07130E+03
3.70167E+02 | 7.77300E+02 | 7.80100E+02 | 9.67400E+02 | 9.59200E+02 | 9.67500E+02 | 9.40900E+02 | 9.56100E+02 | 9.35600E+02 | 1.10700E+03 | 1.13540E+03 | 1.21150E+03 | 1.28870E+03 | 1.08400E+03 | 1.23140E+03 | 1.03370E+03 | 9.41900E+02 | 1.07350E+03
3.70925E+02 | 7.77300E+02 | 7.80200E+02 | 9.64200E+02 | 9.57900E+02 | 9.69400E+02 | 9.39900E+02 | 9.45400E+02 | 9.32800E+02 | 1.10950E+03 | 1.13140E+03 | 1.20420E+03 | 1.29310E+03 | 1.07380E+03 | 1.23520E+03 | 1.02880E+03 | 9.36000E+02 | 1.06400E+03
3.71684E+02 | 7.76700E+02 | 7.79500E+02 | 9.58900E+02 | 9.52500E+02 | 9.71000E+02 | 9.34600E+02 | 9.42200E+02 | 9.33700E+02 | 1.10820E+03 | 1.13160E+03 | 1.19380E+03 | 1.28560E+03 | 1.07530E+03 | 1.22150E+03 | 1.02580E+03 | 9.36800E+02 | 1.05630E+03
3.72442E+02 | 7.78200E+02 | 7.79900E+02 | 9.62100E+02 | 9.49400E+02 | 9.67300E+02 | 9.36000E+02 | 9.41100E+02 | 9.27400E+02 | 1.11060E+03 | 1.13330E+03 | 1.21030E+03 | 1.26640E+03 | 1.07560E+03 | 1.21570E+03 | 1.02320E+03 | 9.25400E+02 | 1.05590E+03
3.73201E+02 | 7.77700E+02 | 7.79300E+02 | 9.60100E+02 | 9.50000E+02 | 9.64800E+02 | 9.33500E+02 | 9.43600E+02 | 9.36000E+02 | 1.11240E+03 | 1.12970E+03 | 1.21740E+03 | 1.27320E+03 | 1.07360E+03 | 1.23280E+03 | 1.02260E+03 | 9.35400E+02 | 1.05740E+03
3.73959E+02 | 7.76400E+02 | 7.79800E+02 | 9.65100E+02 | 9.51100E+02 | 9.60800E+02 | 9.38500E+02 | 9.43500E+02 | 9.32900E+02 | 1.10930E+03 | 1.12840E+03 | 1.21020E+03 | 1.27770E+03 | 1.07120E+03 | 1.22460E+03 | 1.02340E+03 | 9.34200E+02 | 1.05660E+03
3.74717E+02 | 7.76000E+02 | 7.78900E+02 | 9.67500E+02 | 9.49300E+02 | 9.62500E+02 | 9.31300E+02 | 9.39000E+02 | 9.35600E+02 | 1.10500E+03 | 1.13520E+03 | 1.20650E+03 | 1.27210E+03 | 1.06750E+03 | 1.22680E+03 | 1.02470E+03 | 9.32000E+02 | 1.06200E+03
3.75475E+02 | 7.77100E+02 | 7.81200E+02 | 9.62500E+02 | 9.54700E+02 | 9.60400E+02 | 9.34200E+02 | 9.42700E+02 | 9.28600E+02 | 1.11600E+03 | 1.13650E+03 | 1.21040E+03 | 1.27990E+03 | 1.07360E+03 | 1.22700E+03 | 1.02010E+03 | 9.36100E+02 | 1.06190E+03
3.76233E+02 | 7.77800E+02 | 7.80700E+02 | 9.61200E+02 | 9.53500E+02 | 9.66000E+02 | 9.35700E+02 | 9.44300E+02 | 9.34800E+02 | 1.11250E+03 | 1.13370E+03 | 1.21430E+03 | 1.28360E+03 | 1.07510E+03 | 1.22740E+03 | 1.02950E+03 | 9.35300E+02 | 1.06120E+03
3.76991E+02 | 7.78000E+02 | 7.80400E+02 | 9.60900E+02 | 9.51100E+02 | 9.60300E+02 | 9.35500E+02 | 9.45700E+02 | 9.31700E+02 | 1.11120E+03 | 1.13230E+03 | 1.21420E+03 | 1.27920E+03 | 1.07120E+03 | 1.23360E+03 | 1.02090E+03 | 9.35300E+02 | 1.06170E+03
3.77749E+02 | 7.75600E+02 | 7.79800E+02 | 9.58800E+02 | 9.49500E+02 | 9.52400E+02 | 9.34200E+02 | 9.45900E+02 | 9.26100E+02 | 1.11230E+03 | 1.13120E+03 | 1.21620E+03 | 1.27470E+03 | 1.07190E+03 | 1.22700E+03 | 1.02340E+03 | 9.28200E+02 | 1.05540E+03
3.78506E+02 | 7.76700E+02 | 7.80300E+02 | 9.57800E+02 | 9.49000E+02 | 9.56200E+02 | 9.30700E+02 | 9.36800E+02 | 9.26300E+02 | 1.09950E+03 | 1.12980E+03 | 1.20770E+03 | 1.26950E+03 | 1.06810E+03 | 1.21230E+03 | 1.01670E+03 | 9.26300E+02 | 1.05080E+03
3.79264E+02 | 7.77700E+02 | 7.80100E+02 | 9.54300E+02 | 9.45900E+02 | 9.55100E+02 | 9.30300E+02 | 9.29400E+02 | 9.26100E+02 | 1.10360E+03 | 1.11790E+03 | 1.19240E+03 | 1.25670E+03 | 1.05870E+03 | 1.20060E+03 | 1.01570E+03 | 9.27100E+02 | 1.05180E+03
3.80021E+02 | 7.76300E+02 | 7.80400E+02 | 9.52500E+02 | 9.42800E+02 | 9.47600E+02 | 9.30200E+02 | 9.36100E+02 | 9.24000E+02 | 1.10300E+03 | 1.11920E+03 | 1.19930E+03 | 1.25290E+03 | 1.05930E+03 | 1.20920E+03 | 1.01260E+03 | 9.27200E+02 | 1.04890E+03
3.80779E+02 | 7.77000E+02 | 7.79900E+02 | 9.54700E+02 | 9.40000E+02 | 9.52400E+02 | 9.25600E+02 | 9.35900E+02 | 9.22000E+02 | 1.09820E+03 | 1.12460E+03 | 1.20190E+03 | 1.25940E+03 | 1.06190E+03 | 1.20510E+03 | 1.01590E+03 | 9.25200E+02 | 1.04490E+03
3.81536E+02 | 7.75700E+02 | 7.81000E+02 | 9.52700E+02 | 9.44300E+02 | 9.53600E+02 | 9.23600E+02 | 9.34200E+02 | 9.22200E+02 | 1.09460E+03 | 1.11650E+03 | 1.19240E+03 | 1.25670E+03 | 1.05970E+03 | 1.20370E+03 | 1.00870E+03 | 9.22100E+02 | 1.04670E+03
3.82293E+02 | 7.77100E+02 | 7.79900E+02 | 9.47000E+02 | 9.42500E+02 | 9.47800E+02 | 9.26000E+02 | 9.30400E+02 | 9.21200E+02 | 1.09600E+03 | 1.12010E+03 | 1.18820E+03 | 1.25620E+03 | 1.05590E+03 | 1.20290E+03 | 1.01200E+03 | 9.22000E+02 | 1.04130E+03
3.83050E+02 | 7.76900E+02 | 7.79400E+02 | 9.48500E+02 | 9.41100E+02 | 9.42100E+02 | 9.20500E+02 | 9.26900E+02 | 9.19000E+02 | 1.09250E+03 | 1.11850E+03 | 1.19250E+03 | 1.25550E+03 | 1.05570E+03 | 1.19980E+03 | 1.00210E+03 | 9.23700E+02 | 1.03590E+03
3.83807E+02 | 7.75900E+02 | 7.80500E+02 | 9.46800E+02 | 9.39900E+02 | 9.48800E+02 | 9.21500E+02 | 9.30400E+02 | 9.20200E+02 | 1.10050E+03 | 1.12340E+03 | 1.19150E+03 | 1.24490E+03 | 1.05100E+03 | 1.19940E+03 | 1.00180E+03 | 9.22600E+02 | 1.03960E+03
3.84564E+02 | 7.78400E+02 | 7.80800E+02 | 9.48600E+02 | 9.34900E+02 | 9.48900E+02 | 9.23100E+02 | 9.26400E+02 | 9.17900E+02 | 1.09510E+03 | 1.11010E+03 | 1.18290E+03 | 1.24730E+03 | 1.04870E+03 | 1.19770E+03 | 1.00650E+03 | 9.17800E+02 | 1.03530E+03
3.85321E+02 | 7.77700E+02 | 7.80700E+02 | 9.45700E+02 | 9.34600E+02 | 9.41600E+02 | 9.19000E+02 | 9.30800E+02 | 9.13000E+02 | 1.09010E+03 | 1.11000E+03 | 1.19540E+03 | 1.24130E+03 | 1.04810E+03 | 1.19450E+03 | 1.00010E+03 | 9.14100E+02 | 1.03010E+03
3.86077E+02 | 7.77700E+02 | 7.79100E+02 | 9.43500E+02 | 9.31900E+02 | 9.43700E+02 | 9.14500E+02 | 9.20100E+02 | 9.15200E+02 | 1.08920E+03 | 1.10560E+03 | 1.18480E+03 | 1.22970E+03 | 1.04690E+03 | 1.18250E+03 | 9.92900E+02 | 9.14700E+02 | 1.02610E+03
3.86834E+02 | 7.77300E+02 | 7.80900E+02 | 9.36800E+02 | 9.29400E+02 | 9.40100E+02 | 9.14600E+02 | 9.21000E+02 | 9.13000E+02 | 1.09310E+03 | 1.10080E+03 | 1.18760E+03 | 1.22820E+03 | 1.04520E+03 | 1.18490E+03 | 9.93100E+02 | 9.13700E+02 | 1.02960E+03
3.87590E+02 | 7.76500E+02 | 7.78900E+02 | 9.42300E+02 | 9.30100E+02 | 9.36000E+02 | 9.11400E+02 | 9.20700E+02 | 9.15000E+02 | 1.08320E+03 | 1.10820E+03 | 1.17670E+03 | 1.22540E+03 | 1.04360E+03 | 1.18370E+03 | 9.89000E+02 | 9.08800E+02 | 1.02500E+03
3.88347E+02 | 7.76400E+02 | 7.79000E+02 | 9.35000E+02 | 9.27600E+02 | 9.37200E+02 | 9.11100E+02 | 9.19600E+02 | 9.13400E+02 | 1.07820E+03 | 1.10770E+03 | 1.17750E+03 | 1.21970E+03 | 1.04090E+03 | 1.17560E+03 | 9.92900E+02 | 9.08900E+02 | 1.02580E+03
3.89103E+02 | 7.77200E+02 | 7.79600E+02 | 9.36900E+02 | 9.22300E+02 | 9.34900E+02 | 9.10500E+02 | 9.19400E+02 | 9.04300E+02 | 1.07750E+03 | 1.10230E+03 | 1.16630E+03 | 1.21800E+03 | 1.03660E+03 | 1.16760E+03 | 9.86200E+02 | 9.05100E+02 | 1.01460E+03
3.89859E+02 | 7.77100E+02 | 7.79600E+02 | 9.35200E+02 | 9.23300E+02 | 9.32800E+02 | 9.07600E+02 | 9.15500E+02 | 9.05200E+02 | 1.07390E+03 | 1.09650E+03 | 1.16280E+03 | 1.21390E+03 | 1.03280E+03 | 1.16040E+03 | 9.84400E+02 | 9.04700E+02 | 1.00390E+03
3.90615E+02 | 7.77200E+02 | 7.79900E+02 | 9.30800E+02 | 9.20500E+02 | 9.29200E+02 | 9.10600E+02 | 9.15000E+02 | 9.04300E+02 | 1.07590E+03 | 1.09090E+03 | 1.16830E+03 | 1.21160E+03 | 1.03170E+03 | 1.16570E+03 | 9.83000E+02 | 9.03300E+02 | 1.00480E+03
3.91371E+02 | 7.77500E+02 | 7.78200E+02 | 9.34500E+02 | 9.25400E+02 | 9.24400E+02 | 9.13800E+02 | 9.14300E+02 | 9.02900E+02 | 1.06960E+03 | 1.09400E+03 | 1.17450E+03 | 1.21500E+03 | 1.03250E+03 | 1.17260E+03 | 9.83000E+02 | 9.08400E+02 | 1.00890E+03
3.92127E+02 | 7.76600E+02 | 7.80000E+02 | 9.31900E+02 | 9.23500E+02 | 9.29900E+02 | 9.05700E+02 | 9.16200E+02 | 9.00500E+02 | 1.07640E+03 | 1.09860E+03 | 1.17300E+03 | 1.21280E+03 | 1.03310E+03 | 1.17380E+03 | 9.83800E+02 | 9.05700E+02 | 1.00780E+03
3.92883E+02 | 7.78000E+02 | 7.78800E+02 | 9.25700E+02 | 9.21800E+02 | 9.25000E+02 | 9.02700E+02 | 9.12100E+02 | 9.01700E+02 | 1.07390E+03 | 1.09440E+03 | 1.16720E+03 | 1.21080E+03 | 1.02500E+03 | 1.16910E+03 | 9.80200E+02 | 8.99800E+02 | 1.01010E+03
3.93639E+02 | 7.76100E+02 | 7.79400E+02 | 9.28500E+02 | 9.18200E+02 | 9.25600E+02 | 9.04200E+02 | 9.10700E+02 | 8.98900E+02 | 1.06910E+03 | 1.09150E+03 | 1.16400E+03 | 1.20770E+03 | 1.02490E+03 | 1.16480E+03 | 9.76300E+02 | 9.00100E+02 | 9.99700E+02
3.94395E+02 | 7.76100E+02 | 7.79200E+02 | 9.26700E+02 | 9.19800E+02 | 9.27600E+02 | 9.02400E+02 | 9.05300E+02 | 9.01100E+02 | 1.06750E+03 | 1.09130E+03 | 1.16880E+03 | 1.20930E+03 | 1.02730E+03 | 1.16410E+03 | 9.79300E+02 | 9.02700E+02 | 9.99000E+02
3.95150E+02 | 7.76200E+02 | 7.80300E+02 | 9.32600E+02 | 9.19200E+02 | 9.25500E+02 | 8.99000E+02 | 9.09500E+02 | 9.00500E+02 | 1.08060E+03 | 1.09870E+03 | 1.17010E+03 | 1.20640E+03 | 1.02700E+03 | 1.15800E+03 | 9.78400E+02 | 9.03700E+02 | 1.00560E+03
3.95905E+02 | 7.77100E+02 | 7.81600E+02 | 9.28700E+02 | 9.22000E+02 | 9.23700E+02 | 9.03900E+02 | 9.09800E+02 | 8.98200E+02 | 1.07190E+03 | 1.09580E+03 | 1.16350E+03 | 1.20530E+03 | 1.02290E+03 | 1.16470E+03 | 9.78800E+02 | 8.96900E+02 | 1.00320E+03
3.96661E+02 | 7.76800E+02 | 7.79500E+02 | 9.25900E+02 | 9.15700E+02 | 9.19900E+02 | 8.99100E+02 | 9.05300E+02 | 8.98000E+02 | 1.07510E+03 | 1.09570E+03 | 1.16470E+03 | 1.20740E+03 | 1.02120E+03 | 1.16150E+03 | 9.75300E+02 | 8.98500E+02 | 9.97400E+02
3.97416E+02 | 7.77100E+02 | 7.79300E+02 | 9.27100E+02 | 9.10400E+02 | 9.25600E+02 | 8.98800E+02 | 9.05100E+02 | 8.98500E+02 | 1.06680E+03 | 1.08810E+03 | 1.15820E+03 | 1.19540E+03 | 1.01640E+03 | 1.15110E+03 | 9.74600E+02 | 8.97900E+02 | 9.92100E+02
3.98171E+02 | 7.76900E+02 | 7.80000E+02 | 9.18600E+02 | 9.10800E+02 | 9.17200E+02 | 8.94100E+02 | 9.00900E+02 | 8.93800E+02 | 1.06000E+03 | 1.07940E+03 | 1.15900E+03 | 1.18960E+03 | 1.01580E+03 | 1.14510E+03 | 9.61900E+02 | 8.98000E+02 | 9.91700E+02
3.98926E+02 | 7.77200E+02 | 7.79700E+02 | 9.21100E+02 | 9.12000E+02 | 9.13900E+02 | 8.94300E+02 | 9.02600E+02 | 8.93800E+02 | 1.06610E+03 | 1.08450E+03 | 1.14780E+03 | 1.18660E+03 | 1.01430E+03 | 1.15200E+03 | 9.64200E+02 | 8.92900E+02 | 9.85900E+02
3.99681E+02 | 7.77400E+02 | 7.80100E+02 | 9.20000E+02 | 9.10900E+02 | 9.20300E+02 | 8.96700E+02 | 9.04100E+02 | 8.95000E+02 | 1.06600E+03 | 1.08570E+03 | 1.15990E+03 | 1.18710E+03 | 1.01460E+03 | 1.14260E+03 | 9.68100E+02 | 8.94900E+02 | 9.95400E+02
4.00436E+02 | 7.76800E+02 | 7.80100E+02 | 9.28200E+02 | 9.12100E+02 | 9.17900E+02 | 8.96100E+02 | 9.00500E+02 | 8.94600E+02 | 1.06790E+03 | 1.08950E+03 | 1.16600E+03 | 1.19770E+03 | 1.01150E+03 | 1.14650E+03 | 9.63900E+02 | 8.96100E+02 | 9.97200E+02
4.01191E+02 | 7.75600E+02 | 7.78600E+02 | 9.22800E+02 | 9.12400E+02 | 9.16900E+02 | 8.93000E+02 | 8.97900E+02 | 8.91800E+02 | 1.06890E+03 | 1.09080E+03 | 1.15440E+03 | 1.19900E+03 | 1.01860E+03 | 1.14440E+03 | 9.63300E+02 | 8.94300E+02 | 9.91100E+02
4.01945E+02 | 7.76100E+02 | 7.79200E+02 | 9.21300E+02 | 9.11100E+02 | 9.15300E+02 | 8.92600E+02 | 9.03200E+02 | 8.90700E+02 | 1.06210E+03 | 1.08120E+03 | 1.15390E+03 | 1.18800E+03 | 1.01180E+03 | 1.14170E+03 | 9.67900E+02 | 8.92100E+02 | 9.89200E+02
4.02700E+02 | 7.77600E+02 | 7.78600E+02 | 9.17400E+02 | 9.12100E+02 | 9.18300E+02 | 8.90300E+02 | 8.99300E+02 | 8.86400E+02 | 1.06980E+03 | 1.07320E+03 | 1.15090E+03 | 1.17720E+03 | 1.00540E+03 | 1.13200E+03 | 9.61100E+02 | 8.91200E+02 | 9.83400E+02
4.03454E+02 | 7.78500E+02 | 7.79400E+02 | 9.14400E+02 | 9.09900E+02 | 9.18400E+02 | 8.93300E+02 | 8.97900E+02 | 8.88800E+02 | 1.05630E+03 | 1.08730E+03 | 1.15640E+03 | 1.17590E+03 | 1.01210E+03 | 1.13770E+03 | 9.62700E+02 | 8.88600E+02 | 9.78200E+02
4.04209E+02 | 7.76200E+02 | 7.79900E+02 | 9.19100E+02 | 9.06900E+02 | 9.14100E+02 | 8.90600E+02 | 8.98300E+02 | 8.94200E+02 | 1.06110E+03 | 1.08250E+03 | 1.14990E+03 | 1.18090E+03 | 1.00630E+03 | 1.14720E+03 | 9.57700E+02 | 8.86700E+02 | 9.80500E+02
4.04963E+02 | 7.76800E+02 | 7.79500E+02 | 9.15000E+02 | 9.05900E+02 | 9.18500E+02 | 8.91700E+02 | 9.01200E+02 | 8.92900E+02 | 1.06100E+03 | 1.07900E+03 | 1.14680E+03 | 1.17280E+03 | 1.00900E+03 | 1.13220E+03 | 9.54200E+02 | 8.86200E+02 | 9.84400E+02
4.05717E+02 | 7.76800E+02 | 7.79400E+02 | 9.20000E+02 | 9.11200E+02 | 9.17500E+02 | 8.88300E+02 | 9.00800E+02 | 8.90100E+02 | 1.05770E+03 | 1.07850E+03 | 1.14370E+03 | 1.17540E+03 | 1.00420E+03 | 1.13500E+03 | 9.56800E+02 | 8.89600E+02 | 9.86400E+02
4.06471E+02 | 7.76400E+02 | 7.78900E+02 | 9.17200E+02 | 9.10700E+02 | 9.15600E+02 | 8.91800E+02 | 9.00500E+02 | 8.92900E+02 | 1.06230E+03 | 1.08290E+03 | 1.14520E+03 | 1.18070E+03 | 1.00460E+03 | 1.14040E+03 | 9.62100E+02 | 8.89700E+02 | 9.83900E+02
4.07225E+02 | 7.77000E+02 | 7.79200E+02 | 9.20900E+02 | 9.07300E+02 | 9.20100E+02 | 8.92400E+02 | 9.01300E+02 | 8.89300E+02 | 1.05650E+03 | 1.08130E+03 | 1.14060E+03 | 1.17370E+03 | 1.00370E+03 | 1.13380E+03 | 9.56900E+02 | 8.87000E+02 | 9.87600E+02
4.07979E+02 | 7.76300E+02 | 7.78200E+02 | 9.18200E+02 | 9.09000E+02 | 9.19300E+02 | 8.93800E+02 | 9.01300E+02 | 8.87800E+02 | 1.05630E+03 | 1.07250E+03 | 1.14050E+03 | 1.17860E+03 | 1.00450E+03 | 1.13070E+03 | 9.57500E+02 | 8.88000E+02 | 9.81700E+02
4.08733E+02 | 7.76200E+02 | 7.78800E+02 | 9.14100E+02 | 9.08600E+02 | 9.15000E+02 | 8.93600E+02 | 8.98500E+02 | 8.88000E+02 | 1.05790E+03 | 1.07370E+03 | 1.14340E+03 | 1.17550E+03 | 9.99200E+02 | 1.13170E+03 | 9.62400E+02 | 8.89900E+02 | 9.80700E+02
4.09487E+02 | 7.76500E+02 | 7.78600E+02 | 9.19800E+02 | 9.07800E+02 | 9.15300E+02 | 8.97100E+02 | 9.01300E+02 | 8.87100E+02 | 1.06230E+03 | 1.07340E+03 | 1.15000E+03 | 1.16570E+03 | 1.00580E+03 | 1.13520E+03 | 9.56100E+02 | 8.88900E+02 | 9.81000E+02
4.10240E+02 | 7.76800E+02 | 7.79300E+02 | 9.18900E+02 | 9.12200E+02 | 9.14900E+02 | 8.92300E+02 | 8.96900E+02 | 8.86600E+02 | 1.06140E+03 | 1.07770E+03 | 1.14600E+03 | 1.18350E+03 | 1.00800E+03 | 1.13450E+03 | 9.57100E+02 | 8.92700E+02 | 9.84100E+02
4.10994E+02 | 7.77200E+02 | 7.78300E+02 | 9.21500E+02 | 9.11600E+02 | 9.17600E+02 | 8.97100E+02 | 8.99600E+02 | 8.86100E+02 | 1.06300E+03 | 1.07720E+03 | 1.14860E+03 | 1.18370E+03 | 1.00860E+03 | 1.14150E+03 | 9.58400E+02 | 8.90800E+02 | 9.83800E+02
4.11747E+02 | 7.76900E+02 | 7.77700E+02 | 9.23500E+02 | 9.15800E+02 | 9.20100E+02 | 9.01200E+02 | 9.01800E+02 | 8.88900E+02 | 1.06190E+03 | 1.08410E+03 | 1.15710E+03 | 1.17870E+03 | 1.01050E+03 | 1.13350E+03 | 9.59200E+02 | 8.89500E+02 | 9.82800E+02
4.12500E+02 | 7.75000E+02 | 7.79000E+02 | 9.23400E+02 | 9.14100E+02 | 9.21100E+02 | 8.95700E+02 | 9.02000E+02 | 8.91300E+02 | 1.05860E+03 | 1.08410E+03 | 1.15050E+03 | 1.18560E+03 | 1.00320E+03 | 1.13740E+03 | 9.61700E+02 | 8.90500E+02 | 9.85700E+02
4.13253E+02 | 7.75500E+02 | 7.79400E+02 | 9.21000E+02 | 9.10700E+02 | 9.17100E+02 | 8.96600E+02 | 9.00300E+02 | 8.88500E+02 | 1.06290E+03 | 1.08970E+03 | 1.14960E+03 | 1.18280E+03 | 1.00470E+03 | 1.14110E+03 | 9.63500E+02 | 8.94800E+02 | 9.83600E+02
4.14007E+02 | 7.76200E+02 | 7.80100E+02 | 9.18300E+02 | 9.07800E+02 | 9.23800E+02 | 8.96900E+02 | 8.98700E+02 | 8.92100E+02 | 1.06220E+03 | 1.08500E+03 | 1.14600E+03 | 1.17760E+03 | 1.01150E+03 | 1.14460E+03 | 9.64400E+02 | 8.94200E+02 | 9.84500E+02
4.14760E+02 | 7.76000E+02 | 7.78000E+02 | 9.21900E+02 | 9.13400E+02 | 9.14200E+02 | 8.94000E+02 | 9.02900E+02 | 8.93500E+02 | 1.05780E+03 | 1.07850E+03 | 1.14820E+03 | 1.17310E+03 | 9.99200E+02 | 1.14110E+03 | 9.60200E+02 | 8.89000E+02 | 9.81900E+02
4.15512E+02 | 7.76300E+02 | 7.78600E+02 | 9.22400E+02 | 9.06800E+02 | 9.12900E+02 | 8.94100E+02 | 8.99500E+02 | 8.88000E+02 | 1.05500E+03 | 1.07590E+03 | 1.15170E+03 | 1.17650E+03 | 1.00510E+03 | 1.12690E+03 | 9.59400E+02 | 8.92500E+02 | 9.78900E+02
4.16265E+02 | 7.76500E+02 | 7.79500E+02 | 9.21800E+02 | 9.08700E+02 | 9.16200E+02 | 8.94400E+02 | 8.98000E+02 | 8.90600E+02 | 1.05640E+03 | 1.07630E+03 | 1.14890E+03 | 1.18000E+03 | 1.00270E+03 | 1.14040E+03 | 9.61800E+02 | 8.90900E+02 | 9.81500E+02
4.17018E+02 | 7.74900E+02 | 7.79700E+02 | 9.23800E+02 | 9.13400E+02 | 9.17400E+02 | 8.97600E+02 | 9.03200E+02 | 8.90600E+02 | 1.05710E+03 | 1.07700E+03 | 1.15810E+03 | 1.18050E+03 | 1.00760E+03 | 1.14110E+03 | 9.65000E+02 | 8.93400E+02 | 9.88500E+02
4.17771E+02 | 7.77000E+02 | 7.80100E+02 | 9.20300E+02 | 9.12700E+02 | 9.21000E+02 | 8.95700E+02 | 9.04400E+02 | 8.93100E+02 | 1.06510E+03 | 1.08040E+03 | 1.15920E+03 | 1.17960E+03 | 1.00520E+03 | 1.13840E+03 | 9.61100E+02 | 8.94700E+02 | 9.83900E+02
4.18523E+02 | 7.76100E+02 | 7.77300E+02 | 9.22800E+02 | 9.13400E+02 | 9.20100E+02 | 8.99200E+02 | 9.02300E+02 | 8.91200E+02 | 1.06360E+03 | 1.08280E+03 | 1.16280E+03 | 1.19170E+03 | 1.00680E+03 | 1.14750E+03 | 9.63700E+02 | 8.92200E+02 | 9.90200E+02
4.19276E+02 | 7.75500E+02 | 7.77700E+02 | 9.26800E+02 | 9.17100E+02 | 9.22400E+02 | 8.99300E+02 | 9.04000E+02 | 8.95200E+02 | 1.06200E+03 | 1.08540E+03 | 1.15840E+03 | 1.19090E+03 | 1.01010E+03 | 1.14640E+03 | 9.64200E+02 | 8.98100E+02 | 9.93900E+02
4.20028E+02 | 7.77100E+02 | 7.78800E+02 | 9.23500E+02 | 9.14600E+02 | 9.24900E+02 | 8.97200E+02 | 9.05500E+02 | 8.95100E+02 | 1.06940E+03 | 1.08520E+03 | 1.15640E+03 | 1.18260E+03 | 1.01080E+03 | 1.13760E+03 | 9.65400E+02 | 8.96300E+02 | 9.91700E+02
4.20780E+02 | 7.75200E+02 | 7.77400E+02 | 9.21200E+02 | 9.15100E+02 | 9.23400E+02 | 9.00500E+02 | 9.03600E+02 | 8.91600E+02 | 1.07000E+03 | 1.08450E+03 | 1.14300E+03 | 1.18950E+03 | 1.01240E+03 | 1.13310E+03 | 9.67300E+02 | 8.93200E+02 | 9.90700E+02
4.21532E+02 | 7.76700E+02 | 7.77700E+02 | 9.22400E+02 | 9.18500E+02 | 9.22600E+02 | 8.97100E+02 | 9.05600E+02 | 8.96100E+02 | 1.07010E+03 | 1.08560E+03 | 1.15060E+03 | 1.18400E+03 | 1.00880E+03 | 1.13110E+03 | 9.68400E+02 | 8.95200E+02 | 9.91600E+02
4.22284E+02 | 7.76500E+02 | 7.78900E+02 | 9.24200E+02 | 9.17500E+02 | 9.25500E+02 | 9.04900E+02 | 9.05100E+02 | 8.95900E+02 | 1.06230E+03 | 1.08750E+03 | 1.16310E+03 | 1.18830E+03 | 1.01360E+03 | 1.14460E+03 | 9.68300E+02 | 8.94100E+02 | 9.91200E+02
4.23036E+02 | 7.75900E+02 | 7.79600E+02 | 9.27600E+02 | 9.15000E+02 | 9.22700E+02 | 9.03600E+02 | 9.06500E+02 | 8.95500E+02 | 1.06580E+03 | 1.08740E+03 | 1.16200E+03 | 1.19500E+03 | 1.01510E+03 | 1.14930E+03 | 9.63400E+02 | 8.98200E+02 | 9.95300E+02
4.23788E+02 | 7.75600E+02 | 7.78700E+02 | 9.25200E+02 | 9.21800E+02 | 9.28600E+02 | 9.01300E+02 | 9.02200E+02 | 8.91400E+02 | 1.07190E+03 | 1.08530E+03 | 1.15350E+03 | 1.18800E+03 | 1.01020E+03 | 1.13860E+03 | 9.68200E+02 | 8.99000E+02 | 9.92000E+02
4.24540E+02 | 7.75300E+02 | 7.79900E+02 | 9.29400E+02 | 9.15000E+02 | 9.27200E+02 | 8.95200E+02 | 9.06500E+02 | 8.97800E+02 | 1.06530E+03 | 1.08300E+03 | 1.16210E+03 | 1.18150E+03 | 1.00700E+03 | 1.14690E+03 | 9.67800E+02 | 8.92000E+02 | 9.90400E+02
4.25291E+02 | 7.75800E+02 | 7.79100E+02 | 9.27800E+02 | 9.18700E+02 | 9.21400E+02 | 8.99900E+02 | 9.01700E+02 | 8.93500E+02 | 1.07210E+03 | 1.09580E+03 | 1.15580E+03 | 1.18610E+03 | 1.00870E+03 | 1.14360E+03 | 9.66000E+02 | 8.98100E+02 | 9.89800E+02
4.26043E+02 | 7.76000E+02 | 7.80700E+02 | 9.28000E+02 | 9.20300E+02 | 9.27900E+02 | 9.00600E+02 | 9.04900E+02 | 8.97500E+02 | 1.07210E+03 | 1.09080E+03 | 1.15730E+03 | 1.18940E+03 | 1.01340E+03 | 1.15410E+03 | 9.68700E+02 | 8.96500E+02 | 9.95700E+02
4.26794E+02 | 7.75700E+02 | 7.79000E+02 | 9.23400E+02 | 9.18900E+02 | 9.22700E+02 | 9.00800E+02 | 9.04700E+02 | 8.96000E+02 | 1.06980E+03 | 1.08990E+03 | 1.15260E+03 | 1.18510E+03 | 1.01490E+03 | 1.14230E+03 | 9.60200E+02 | 8.93600E+02 | 9.96000E+02
4.27546E+02 | 7.76500E+02 | 7.78000E+02 | 9.25400E+02 | 9.18600E+02 | 9.23800E+02 | 8.97500E+02 | 9.02600E+02 | 8.94700E+02 | 1.06630E+03 | 1.08990E+03 | 1.14970E+03 | 1.17820E+03 | 1.00740E+03 | 1.13140E+03 | 9.60100E+02 | 8.94000E+02 | 9.89400E+02
4.28297E+02 | 7.76400E+02 | 7.77400E+02 | 9.18200E+02 | 9.13100E+02 | 9.20900E+02 | 8.99100E+02 | 9.03700E+02 | 8.88600E+02 | 1.06060E+03 | 1.07410E+03 | 1.14400E+03 | 1.17210E+03 | 9.98500E+02 | 1.13140E+03 | 9.54000E+02 | 8.89000E+02 | 9.80500E+02
4.29048E+02 | 7.76600E+02 | 7.77700E+02 | 9.21100E+02 | 9.11600E+02 | 9.17600E+02 | 8.94000E+02 | 8.97200E+02 | 8.89000E+02 | 1.05460E+03 | 1.07420E+03 | 1.14270E+03 | 1.16670E+03 | 9.97900E+02 | 1.12800E+03 | 9.53400E+02 | 8.90800E+02 | 9.77800E+02
4.29799E+02 | 7.76400E+02 | 7.78900E+02 | 9.20800E+02 | 9.16300E+02 | 9.15800E+02 | 8.97300E+02 | 8.99400E+02 | 8.91200E+02 | 1.05650E+03 | 1.08230E+03 | 1.14950E+03 | 1.17030E+03 | 1.00290E+03 | 1.13460E+03 | 9.53900E+02 | 8.91400E+02 | 9.79500E+02
4.30550E+02 | 7.77200E+02 | 7.77700E+02 | 9.23700E+02 | 9.17700E+02 | 9.19400E+02 | 8.97700E+02 | 9.01700E+02 | 8.94100E+02 | 1.06380E+03 | 1.08470E+03 | 1.15880E+03 | 1.17260E+03 | 1.00440E+03 | 1.14190E+03 | 9.59900E+02 | 8.91300E+02 | 9.88200E+02
4.31301E+02 | 7.76200E+02 | 7.77900E+02 | 9.25500E+02 | 9.19300E+02 | 9.29500E+02 | 8.97100E+02 | 9.04600E+02 | 8.97000E+02 | 1.06770E+03 | 1.09290E+03 | 1.17100E+03 | 1.18640E+03 | 1.01170E+03 | 1.14460E+03 | 9.68000E+02 | 8.95900E+02 | 9.96300E+02
4.32052E+02 | 7.75800E+02 | 7.79500E+02 | 9.26400E+02 | 9.23200E+02 | 9.23400E+02 | 8.97900E+02 | 9.06700E+02 | 8.98600E+02 | 1.06840E+03 | 1.09440E+03 | 1.16500E+03 | 1.19300E+03 | 1.01610E+03 | 1.14680E+03 | 9.67000E+02 | 8.97300E+02 | 9.91300E+02
4.32803E+02 | 7.76700E+02 | 7.78200E+02 | 9.27600E+02 | 9.19500E+02 | 9.30500E+02 | 9.05500E+02 | 9.09300E+02 | 8.94100E+02 | 1.06920E+03 | 1.09950E+03 | 1.16290E+03 | 1.19260E+03 | 1.01080E+03 | 1.14520E+03 | 9.68400E+02 | 8.98100E+02 | 9.92000E+02
4.33553E+02 | 7.76900E+02 | 7.79200E+02 | 9.27000E+02 | 9.21700E+02 | 9.23800E+02 | 8.98700E+02 | 9.04200E+02 | 8.95300E+02 | 1.06920E+03 | 1.08430E+03 | 1.15980E+03 | 1.18000E+03 | 1.00940E+03 | 1.13670E+03 | 9.62300E+02 | 8.94800E+02 | 9.86700E+02
4.34304E+02 | 7.76900E+02 | 7.78300E+02 | 9.25300E+02 | 9.14300E+02 | 9.21500E+02 | 8.96800E+02 | 9.03100E+02 | 8.94300E+02 | 1.06560E+03 | 1.08340E+03 | 1.15300E+03 | 1.17320E+03 | 1.00220E+03 | 1.13900E+03 | 9.56700E+02 | 8.92300E+02 | 9.80800E+02
4.35054E+02 | 7.76800E+02 | 7.79200E+02 | 9.24600E+02 | 9.12500E+02 | 9.19100E+02 | 8.99100E+02 | 8.98600E+02 | 8.93600E+02 | 1.06570E+03 | 1.08460E+03 | 1.15340E+03 | 1.16800E+03 | 1.00640E+03 | 1.13830E+03 | 9.59900E+02 | 8.92900E+02 | 9.90900E+02
4.35804E+02 | 7.76000E+02 | 7.77900E+02 | 9.26800E+02 | 9.17800E+02 | 9.24200E+02 | 8.99000E+02 | 8.99800E+02 | 8.91500E+02 | 1.06750E+03 | 1.08240E+03 | 1.15400E+03 | 1.17920E+03 | 1.00940E+03 | 1.13760E+03 | 9.59900E+02 | 8.93200E+02 | 9.83500E+02
4.36555E+02 | 7.75700E+02 | 7.78800E+02 | 9.25500E+02 | 9.15700E+02 | 9.24100E+02 | 9.01300E+02 | 9.05500E+02 | 8.96000E+02 | 1.06890E+03 | 1.08480E+03 | 1.15410E+03 | 1.17650E+03 | 1.00820E+03 | 1.13580E+03 | 9.61200E+02 | 8.98200E+02 | 9.88900E+02
4.37305E+02 | 7.75400E+02 | 7.78500E+02 | 9.26300E+02 | 9.14900E+02 | 9.22400E+02 | 9.01300E+02 | 9.06200E+02 | 8.93600E+02 | 1.07180E+03 | 1.09090E+03 | 1.16610E+03 | 1.17660E+03 | 1.00660E+03 | 1.13600E+03 | 9.63400E+02 | 8.95900E+02 | 9.86400E+02
4.38055E+02 | 7.76800E+02 | 7.79500E+02 | 9.30600E+02 | 9.19500E+02 | 9.24200E+02 | 9.02000E+02 | 9.02600E+02 | 8.96400E+02 | 1.07130E+03 | 1.08190E+03 | 1.16050E+03 | 1.18600E+03 | 1.01150E+03 | 1.14320E+03 | 9.61400E+02 | 8.94100E+02 | 9.95300E+02
4.38805E+02 | 7.76600E+02 | 7.77700E+02 | 9.33300E+02 | 9.24600E+02 | 9.27800E+02 | 9.02600E+02 | 9.10800E+02 | 9.04200E+02 | 1.07370E+03 | 1.09410E+03 | 1.17730E+03 | 1.19080E+03 | 1.01470E+03 | 1.15340E+03 | 9.67500E+02 | 8.97200E+02 | 9.91400E+02
4.39554E+02 | 7.75000E+02 | 7.78900E+02 | 9.26900E+02 | 9.24700E+02 | 9.29000E+02 | 9.03900E+02 | 9.05700E+02 | 9.02400E+02 | 1.07230E+03 | 1.09810E+03 | 1.17090E+03 | 1.19180E+03 | 1.01430E+03 | 1.14970E+03 | 9.65900E+02 | 8.97600E+02 | 9.93400E+02
4.40304E+02 | 7.75800E+02 | 7.78200E+02 | 9.32100E+02 | 9.19400E+02 | 9.27900E+02 | 9.02800E+02 | 9.03700E+02 | 8.98700E+02 | 1.06770E+03 | 1.08640E+03 | 1.16670E+03 | 1.18540E+03 | 1.01330E+03 | 1.14660E+03 | 9.65000E+02 | 8.94300E+02 | 9.95100E+02
4.41054E+02 | 7.76500E+02 | 7.77400E+02 | 9.27500E+02 | 9.21900E+02 | 9.27000E+02 | 9.02600E+02 | 9.04000E+02 | 8.92500E+02 | 1.06660E+03 | 1.08710E+03 | 1.16650E+03 | 1.18170E+03 | 1.00500E+03 | 1.14370E+03 | 9.64000E+02 | 8.95500E+02 | 9.84900E+02
4.41803E+02 | 7.76200E+02 | 7.77400E+02 | 9.31400E+02 | 9.21500E+02 | 9.24500E+02 | 9.02900E+02 | 9.05200E+02 | 8.97000E+02 | 1.07130E+03 | 1.08750E+03 | 1.15520E+03 | 1.18760E+03 | 1.00830E+03 | 1.14610E+03 | 9.71700E+02 | 8.99400E+02 | 9.99100E+02
4.42553E+02 | 7.76200E+02 | 7.78100E+02 | 9.32800E+02 | 9.23600E+02 | 9.27300E+02 | 9.05400E+02 | 9.10800E+02 | 9.00600E+02 | 1.07210E+03 | 1.09060E+03 | 1.16740E+03 | 1.19530E+03 | 1.01380E+03 | 1.14940E+03 | 9.67400E+02 | 8.97300E+02 | 9.95000E+02
4.43302E+02 | 7.75900E+02 | 7.78000E+02 | 9.29500E+02 | 9.23500E+02 | 9.27300E+02 | 9.01800E+02 | 9.05700E+02 | 9.00600E+02 | 1.06740E+03 | 1.08910E+03 | 1.16430E+03 | 1.18810E+03 | 1.00590E+03 | 1.14450E+03 | 9.66600E+02 | 8.98500E+02 | 9.94300E+02
4.44051E+02 | 7.75400E+02 | 7.78000E+02 | 9.26100E+02 | 9.21700E+02 | 9.30400E+02 | 9.04400E+02 | 9.06000E+02 | 8.97700E+02 | 1.07290E+03 | 1.08870E+03 | 1.16090E+03 | 1.18890E+03 | 1.01550E+03 | 1.14670E+03 | 9.66700E+02 | 8.97700E+02 | 9.92900E+02
4.44800E+02 | 7.74500E+02 | 7.78700E+02 | 9.28400E+02 | 9.24900E+02 | 9.31300E+02 | 9.01700E+02 | 9.06300E+02 | 9.00400E+02 | 1.08100E+03 | 1.09090E+03 | 1.17250E+03 | 1.18720E+03 | 1.01430E+03 | 1.15010E+03 | 9.69100E+02 | 8.95800E+02 | 9.96300E+02
4.45549E+02 | 7.75000E+02 | 7.79300E+02 | 9.32200E+02 | 9.23200E+02 | 9.32700E+02 | 9.05600E+02 | 9.12000E+02 | 9.00000E+02 | 1.08070E+03 | 1.09730E+03 | 1.16080E+03 | 1.19110E+03 | 1.01620E+03 | 1.14760E+03 | 9.70100E+02 | 8.96100E+02 | 9.97500E+02
4.46298E+02 | 7.76100E+02 | 7.78000E+02 | 9.33400E+02 | 9.23300E+02 | 9.34000E+02 | 9.10100E+02 | 9.12100E+02 | 9.00000E+02 | 1.08060E+03 | 1.09590E+03 | 1.17000E+03 | 1.18990E+03 | 1.01730E+03 | 1.14650E+03 | 9.66000E+02 | 9.00700E+02 | 9.97700E+02
4.47047E+02 | 7.75300E+02 | 7.78100E+02 | 9.33700E+02 | 9.21800E+02 | 9.30100E+02 | 9.08100E+02 | 9.05200E+02 | 9.00600E+02 | 1.07060E+03 | 1.08770E+03 | 1.15770E+03 | 1.18370E+03 | 1.01170E+03 | 1.13930E+03 | 9.68100E+02 | 8.98500E+02 | 9.92200E+02
4.47796E+02 | 7.76100E+02 | 7.77300E+02 | 9.29600E+02 | 9.25800E+02 | 9.29600E+02 | 9.08800E+02 | 9.13300E+02 | 9.00400E+02 | 1.07150E+03 | 1.09400E+03 | 1.15560E+03 | 1.18480E+03 | 1.01250E+03 | 1.14630E+03 | 9.63500E+02 | 8.98800E+02 | 9.97100E+02
4.48545E+02 | 7.74700E+02 | 7.77200E+02 | 9.31000E+02 | 9.19800E+02 | 9.30300E+02 | 9.05600E+02 | 9.14700E+02 | 9.02300E+02 | 1.06390E+03 | 1.08770E+03 | 1.15980E+03 | 1.17550E+03 | 1.01330E+03 | 1.14740E+03 | 9.68900E+02 | 8.99500E+02 | 1.00010E+03
4.49293E+02 | 7.74800E+02 | 7.78100E+02 | 9.30400E+02 | 9.23000E+02 | 9.30700E+02 | 9.04700E+02 | 9.12700E+02 | 9.00000E+02 | 1.07450E+03 | 1.08680E+03 | 1.15710E+03 | 1.19010E+03 | 1.01200E+03 | 1.14750E+03 | 9.69500E+02 | 8.99700E+02 | 1.00130E+03
4.50042E+02 | 7.75900E+02 | 7.78400E+02 | 9.36100E+02 | 9.27400E+02 | 9.30700E+02 | 9.10100E+02 | 9.16500E+02 | 9.01700E+02 | 1.07920E+03 | 1.09570E+03 | 1.17130E+03 | 1.19410E+03 | 1.01950E+03 | 1.15450E+03 | 9.74600E+02 | 9.03600E+02 | 1.00680E+03
4.50790E+02 | 7.76100E+02 | 7.79000E+02 | 9.35200E+02 | 9.29200E+02 | 9.37200E+02 | 9.11200E+02 | 9.17000E+02 | 9.06200E+02 | 1.08120E+03 | 1.10410E+03 | 1.17430E+03 | 1.20310E+03 | 1.02400E+03 | 1.15420E+03 | 9.77600E+02 | 9.04000E+02 | 1.01250E+03
4.51538E+02 | 7.76200E+02 | 7.79800E+02 | 9.39500E+02 | 9.29500E+02 | 9.39500E+02 | 9.12900E+02 | 9.10900E+02 | 9.12600E+02 | 1.08640E+03 | 1.10020E+03 | 1.17900E+03 | 1.19930E+03 | 1.02390E+03 | 1.15220E+03 | 9.81900E+02 | 9.05500E+02 | 1.00660E+03
4.52287E+02 | 7.75000E+02 | 7.77900E+02 | 9.37200E+02 | 9.30100E+02 | 9.37400E+02 | 9.12600E+02 | 9.16500E+02 | 9.06100E+02 | 1.08810E+03 | 1.09980E+03 | 1.17370E+03 | 1.19920E+03 | 1.02290E+03 | 1.15380E+03 | 9.81300E+02 | 9.05900E+02 | 1.00660E+03
4.53035E+02 | 7.75800E+02 | 7.78700E+02 | 9.34300E+02 | 9.27300E+02 | 9.36200E+02 | 9.10900E+02 | 9.17200E+02 | 9.05400E+02 | 1.08170E+03 | 1.09620E+03 | 1.16260E+03 | 1.20160E+03 | 1.01440E+03 | 1.16030E+03 | 9.75500E+02 | 9.04600E+02 | 1.00260E+03
4.53783E+02 | 7.75900E+02 | 7.78700E+02 | 9.32400E+02 | 9.31200E+02 | 9.39100E+02 | 9.15700E+02 | 9.14400E+02 | 9.00900E+02 | 1.08370E+03 | 1.09400E+03 | 1.16430E+03 | 1.19510E+03 | 1.01960E+03 | 1.15960E+03 | 9.69600E+02 | 9.04100E+02 | 9.99400E+02
4.54530E+02 | 7.75700E+02 | 7.79400E+02 | 9.35100E+02 | 9.31100E+02 | 9.36200E+02 | 9.13400E+02 | 9.16500E+02 | 9.10100E+02 | 1.07760E+03 | 1.09670E+03 | 1.17460E+03 | 1.19240E+03 | 1.01820E+03 | 1.16330E+03 | 9.78600E+02 | 9.08300E+02 | 1.00820E+03
4.55278E+02 | 7.75500E+02 | 7.77900E+02 | 9.39500E+02 | 9.28900E+02 | 9.37900E+02 | 9.16600E+02 | 9.21600E+02 | 9.10700E+02 | 1.07540E+03 | 1.09460E+03 | 1.17930E+03 | 1.19980E+03 | 1.02620E+03 | 1.16170E+03 | 9.75800E+02 | 9.07800E+02 | 1.01100E+03
4.56026E+02 | 7.75600E+02 | 7.78700E+02 | 9.37600E+02 | 9.38700E+02 | 9.46400E+02 | 9.17100E+02 | 9.23100E+02 | 9.15600E+02 | 1.08230E+03 | 1.10570E+03 | 1.18710E+03 | 1.21250E+03 | 1.02540E+03 | 1.16950E+03 | 9.84000E+02 | 9.12900E+02 | 1.02050E+03
4.56774E+02 | 7.76000E+02 | 7.79100E+02 | 9.44800E+02 | 9.36700E+02 | 9.49800E+02 | 9.19300E+02 | 9.21800E+02 | 9.11300E+02 | 1.09020E+03 | 1.10980E+03 | 1.19300E+03 | 1.21930E+03 | 1.03820E+03 | 1.17190E+03 | 9.86000E+02 | 9.13500E+02 | 1.01810E+03
4.57521E+02 | 7.76900E+02 | 7.79100E+02 | 9.47800E+02 | 9.46300E+02 | 9.48700E+02 | 9.23200E+02 | 9.24000E+02 | 9.15700E+02 | 1.08860E+03 | 1.11630E+03 | 1.19010E+03 | 1.21900E+03 | 1.03590E+03 | 1.17440E+03 | 9.90600E+02 | 9.17300E+02 | 1.01870E+03
4.58268E+02 | 7.75900E+02 | 7.78000E+02 | 9.51000E+02 | 9.37300E+02 | 9.48100E+02 | 9.20300E+02 | 9.26500E+02 | 9.21100E+02 | 1.09120E+03 | 1.11930E+03 | 1.18730E+03 | 1.22080E+03 | 1.03870E+03 | 1.18220E+03 | 9.93000E+02 | 9.15500E+02 | 1.02320E+03
4.59016E+02 | 7.75700E+02 | 7.78700E+02 | 9.45800E+02 | 9.39800E+02 | 9.52200E+02 | 9.26800E+02 | 9.27400E+02 | 9.18600E+02 | 1.09130E+03 | 1.10830E+03 | 1.18850E+03 | 1.21290E+03 | 1.03480E+03 | 1.17660E+03 | 9.93200E+02 | 9.17700E+02 | 1.02090E+03
4.59763E+02 | 7.75500E+02 | 7.78200E+02 | 9.47600E+02 | 9.42100E+02 | 9.48300E+02 | 9.21700E+02 | 9.29200E+02 | 9.15800E+02 | 1.08690E+03 | 1.11270E+03 | 1.18530E+03 | 1.21910E+03 | 1.03140E+03 | 1.18110E+03 | 9.89900E+02 | 9.14400E+02 | 1.02310E+03
4.60510E+02 | 7.75700E+02 | 7.77800E+02 | 9.48700E+02 | 9.46000E+02 | 9.49900E+02 | 9.21900E+02 | 9.29600E+02 | 9.16700E+02 | 1.09040E+03 | 1.11140E+03 | 1.18120E+03 | 1.22110E+03 | 1.03540E+03 | 1.17670E+03 | 9.90000E+02 | 9.15200E+02 | 1.02230E+03
4.61257E+02 | 7.75200E+02 | 7.78900E+02 | 9.45800E+02 | 9.45100E+02 | 9.48800E+02 | 9.30200E+02 | 9.30600E+02 | 9.18000E+02 | 1.08500E+03 | 1.10090E+03 | 1.18250E+03 | 1.21270E+03 | 1.03210E+03 | 1.17980E+03 | 9.92300E+02 | 9.19600E+02 | 1.01980E+03
4.62004E+02 | 7.76300E+02 | 7.77600E+02 | 9.48700E+02 | 9.43400E+02 | 9.49400E+02 | 9.21600E+02 | 9.26900E+02 | 9.17600E+02 | 1.09410E+03 | 1.10180E+03 | 1.18520E+03 | 1.21550E+03 | 1.03660E+03 | 1.18020E+03 | 9.90700E+02 | 9.18900E+02 | 1.02960E+03
4.62751E+02 | 7.76300E+02 | 7.78200E+02 | 9.48000E+02 | 9.48000E+02 | 9.54800E+02 | 9.32600E+02 | 9.33100E+02 | 9.17400E+02 | 1.09470E+03 | 1.11770E+03 | 1.19810E+03 | 1.23020E+03 | 1.03870E+03 | 1.18650E+03 | 9.93900E+02 | 9.19800E+02 | 1.03120E+03
4.63498E+02 | 7.75800E+02 | 7.77500E+02 | 9.51700E+02 | 9.50000E+02 | 9.60500E+02 | 9.28600E+02 | 9.35000E+02 | 9.20800E+02 | 1.10320E+03 | 1.11880E+03 | 1.19820E+03 | 1.24300E+03 | 1.04040E+03 | 1.18390E+03 | 1.00200E+03 | 9.23400E+02 | 1.03510E+03
4.64244E+02 | 7.76700E+02 | 7.78200E+02 | 9.48900E+02 | 9.45000E+02 | 9.59800E+02 | 9.29900E+02 | 9.35900E+02 | 9.23900E+02 | 1.10230E+03 | 1.11930E+03 | 1.19810E+03 | 1.23120E+03 | 1.03640E+03 | 1.18070E+03 | 9.99300E+02 | 9.21500E+02 | 1.03220E+03
4.64991E+02 | 7.75300E+02 | 7.77900E+02 | 9.53800E+02 | 9.42600E+02 | 9.54600E+02 | 9.29900E+02 | 9.32000E+02 | 9.17200E+02 | 1.09460E+03 | 1.11470E+03 | 1.18410E+03 | 1.22260E+03 | 1.03680E+03 | 1.17680E+03 | 9.93900E+02 | 9.20100E+02 | 1.02770E+03
4.65737E+02 | 7.75500E+02 | 7.78600E+02 | 9.48200E+02 | 9.44200E+02 | 9.52300E+02 | 9.27600E+02 | 9.28200E+02 | 9.17800E+02 | 1.09560E+03 | 1.11090E+03 | 1.19230E+03 | 1.21690E+03 | 1.04180E+03 | 1.18130E+03 | 9.92900E+02 | 9.21200E+02 | 1.02540E+03
4.66484E+02 | 7.76900E+02 | 7.78400E+02 | 9.52800E+02 | 9.44400E+02 | 9.57200E+02 | 9.32400E+02 | 9.29500E+02 | 9.20800E+02 | 1.09530E+03 | 1.10840E+03 | 1.18280E+03 | 1.22650E+03 | 1.03740E+03 | 1.18280E+03 | 9.97300E+02 | 9.18600E+02 | 1.02670E+03
4.67230E+02 | 7.76300E+02 | 7.78200E+02 | 9.49700E+02 | 9.45000E+02 | 9.51900E+02 | 9.31100E+02 | 9.31100E+02 | 9.18200E+02 | 1.09350E+03 | 1.11550E+03 | 1.18810E+03 | 1.22300E+03 | 1.03670E+03 | 1.18570E+03 | 9.99600E+02 | 9.23000E+02 | 1.03150E+03
4.67976E+02 | 7.75300E+02 | 7.78300E+02 | 9.50600E+02 | 9.48800E+02 | 9.54000E+02 | 9.29100E+02 | 9.30700E+02 | 9.19800E+02 | 1.09540E+03 | 1.11640E+03 | 1.19060E+03 | 1.22970E+03 | 1.04020E+03 | 1.18360E+03 | 9.99700E+02 | 9.25100E+02 | 1.03690E+03
4.68722E+02 | 7.76100E+02 | 7.77400E+02 | 9.52700E+02 | 9.48800E+02 | 9.54700E+02 | 9.31900E+02 | 9.33500E+02 | 9.22700E+02 | 1.10240E+03 | 1.15740E+03 | 1.19710E+03 | 1.22890E+03 | 1.04510E+03 | 1.18500E+03 | 9.96400E+02 | 9.29100E+02 | 1.03480E+03
4.69468E+02 | 7.76300E+02 | 7.77900E+02 | 9.50400E+02 | 9.47100E+02 | 9.56800E+02 | 9.35900E+02 | 9.29200E+02 | 9.24400E+02 | 1.09720E+03 | 1.21570E+03 | 1.19900E+03 | 1.22980E+03 | 1.04230E+03 | 1.19140E+03 | 9.97800E+02 | 9.26300E+02 | 1.03570E+03
4.70214E+02 | 7.76500E+02 | 7.77400E+02 | 9.51000E+02 | 9.45400E+02 | 9.54600E+02 | 9.31600E+02 | 9.26900E+02 | 9.23800E+02 | 1.09750E+03 | 1.11700E+03 | 1.19520E+03 | 1.22930E+03 | 1.04620E+03 | 1.19080E+03 | 9.96500E+02 | 9.23500E+02 | 1.03860E+03
4.70960E+02 | 7.75800E+02 | 7.77700E+02 | 9.49000E+02 | 9.45500E+02 | 9.49800E+02 | 9.32600E+02 | 9.31400E+02 | 9.19900E+02 | 1.10010E+03 | 1.12100E+03 | 1.20050E+03 | 1.22910E+03 | 1.04050E+03 | 1.19010E+03 | 1.00030E+03 | 9.26700E+02 | 1.03410E+03
4.71705E+02 | 7.77000E+02 | 7.78400E+02 | 9.51300E+02 | 9.50000E+02 | 9.53100E+02 | 9.33500E+02 | 9.34600E+02 | 9.22500E+02 | 1.10210E+03 | 1.12600E+03 | 1.20370E+03 | 1.22850E+03 | 1.04440E+03 | 1.19140E+03 | 9.95100E+02 | 9.27200E+02 | 1.03770E+03
4.72451E+02 | 7.75900E+02 | 7.78300E+02 | 9.52700E+02 | 9.48300E+02 | 9.52300E+02 | 9.30800E+02 | 9.33800E+02 | 9.19500E+02 | 1.10270E+03 | 1.12110E+03 | 1.20560E+03 | 1.22800E+03 | 1.04630E+03 | 1.19000E+03 | 9.97400E+02 | 9.25200E+02 | 1.03450E+03
4.73196E+02 | 7.76100E+02 | 7.77800E+02 | 9.48200E+02 | 9.42700E+02 | 9.53400E+02 | 9.27500E+02 | 9.32000E+02 | 9.15300E+02 | 1.10010E+03 | 1.11280E+03 | 1.19350E+03 | 1.21910E+03 | 1.03700E+03 | 1.18080E+03 | 1.00130E+03 | 9.24300E+02 | 1.03210E+03
4.73942E+02 | 7.76700E+02 | 7.77100E+02 | 9.45500E+02 | 9.43700E+02 | 9.59500E+02 | 9.24600E+02 | 9.28500E+02 | 9.18900E+02 | 1.10260E+03 | 1.11960E+03 | 1.19600E+03 | 1.21990E+03 | 1.03730E+03 | 1.18990E+03 | 1.00240E+03 | 9.25300E+02 | 1.03310E+03
4.74687E+02 | 7.75800E+02 | 7.78400E+02 | 9.45600E+02 | 9.41600E+02 | 9.51500E+02 | 9.26500E+02 | 9.28100E+02 | 9.16900E+02 | 1.10030E+03 | 1.12080E+03 | 1.19990E+03 | 1.21700E+03 | 1.03510E+03 | 1.18060E+03 | 9.96700E+02 | 9.18900E+02 | 1.02840E+03
4.75432E+02 | 7.76000E+02 | 7.78900E+02 | 9.38500E+02 | 9.36100E+02 | 9.49500E+02 | 9.20900E+02 | 9.26700E+02 | 9.14700E+02 | 1.08270E+03 | 1.11340E+03 | 1.18990E+03 | 1.21710E+03 | 1.03300E+03 | 1.17720E+03 | 9.89800E+02 | 9.17800E+02 | 1.02350E+03
4.76177E+02 | 7.76000E+02 | 7.78500E+02 | 9.33800E+02 | 9.31200E+02 | 9.37600E+02 | 9.19800E+02 | 9.19600E+02 | 9.13200E+02 | 1.09280E+03 | 1.11320E+03 | 1.18190E+03 | 1.20740E+03 | 1.03070E+03 | 1.16930E+03 | 9.86600E+02 | 9.11100E+02 | 1.01460E+03
4.76922E+02 | 7.76100E+02 | 7.77600E+02 | 9.31900E+02 | 9.30700E+02 | 9.37600E+02 | 9.15600E+02 | 9.16000E+02 | 9.07800E+02 | 1.08590E+03 | 1.10410E+03 | 1.18270E+03 | 1.20600E+03 | 1.02830E+03 | 1.16340E+03 | 9.85000E+02 | 9.10700E+02 | 1.01030E+03
4.77667E+02 | 7.75800E+02 | 7.77400E+02 | 9.29700E+02 | 9.28900E+02 | 9.42000E+02 | 9.12900E+02 | 9.13700E+02 | 9.07200E+02 | 1.08720E+03 | 1.10250E+03 | 1.18020E+03 | 1.19320E+03 | 1.01820E+03 | 1.15800E+03 | 9.77000E+02 | 9.06000E+02 | 1.00430E+03
4.78412E+02 | 7.76000E+02 | 7.78400E+02 | 9.26200E+02 | 9.24400E+02 | 9.36400E+02 | 9.09900E+02 | 9.10200E+02 | 9.03500E+02 | 1.08510E+03 | 1.10340E+03 | 1.17940E+03 | 1.19340E+03 | 1.01300E+03 | 1.15200E+03 | 9.71700E+02 | 9.06100E+02 | 1.00080E+03
4.79157E+02 | 7.76200E+02 | 7.77400E+02 | 9.24100E+02 | 9.22300E+02 | 9.30400E+02 | 9.06300E+02 | 9.12400E+02 | 9.03000E+02 | 1.07710E+03 | 1.09820E+03 | 1.17460E+03 | 1.18630E+03 | 1.00690E+03 | 1.14650E+03 | 9.71700E+02 | 9.03100E+02 | 9.99800E+02
4.79902E+02 | 7.75800E+02 | 7.79300E+02 | 9.26900E+02 | 9.19900E+02 | 9.31700E+02 | 9.07000E+02 | 9.05000E+02 | 8.94900E+02 | 1.07350E+03 | 1.09290E+03 | 1.17080E+03 | 1.18080E+03 | 1.00720E+03 | 1.14080E+03 | 9.64900E+02 | 9.01900E+02 | 9.97600E+02
4.80646E+02 | 7.75500E+02 | 7.78100E+02 | 9.18700E+02 | 9.20700E+02 | 9.27700E+02 | 9.02400E+02 | 9.04600E+02 | 8.94600E+02 | 1.06950E+03 | 1.09450E+03 | 1.16450E+03 | 1.17770E+03 | 1.00450E+03 | 1.14000E+03 | 9.65600E+02 | 8.95700E+02 | 9.93000E+02
4.81390E+02 | 7.76100E+02 | 7.77100E+02 | 9.17900E+02 | 9.19700E+02 | 9.26900E+02 | 9.04000E+02 | 9.04200E+02 | 8.96500E+02 | 1.07560E+03 | 1.09650E+03 | 1.17350E+03 | 1.17720E+03 | 1.00330E+03 | 1.14690E+03 | 9.62600E+02 | 8.96000E+02 | 9.87700E+02
4.82135E+02 | 7.76000E+02 | 7.78900E+02 | 9.12200E+02 | 9.12000E+02 | 9.22100E+02 | 9.01300E+02 | 8.97800E+02 | 8.93400E+02 | 1.07120E+03 | 1.09140E+03 | 1.16180E+03 | 1.17170E+03 | 1.00130E+03 | 1.13620E+03 | 9.63200E+02 | 8.95000E+02 | 9.82900E+02
4.82879E+02 | 7.76600E+02 | 7.78700E+02 | 9.14400E+02 | 9.12100E+02 | 9.20000E+02 | 8.98500E+02 | 9.01800E+02 | 8.90000E+02 | 1.06840E+03 | 1.08850E+03 | 1.16460E+03 | 1.16150E+03 | 9.97400E+02 | 1.13180E+03 | 9.58300E+02 | 8.92000E+02 | 9.77900E+02
4.83623E+02 | 7.76300E+02 | 7.78000E+02 | 9.12400E+02 | 9.14500E+02 | 9.18600E+02 | 8.92600E+02 | 8.94200E+02 | 8.92600E+02 | 1.07530E+03 | 1.08420E+03 | 1.16190E+03 | 1.15560E+03 | 9.93700E+02 | 1.12650E+03 | 9.53300E+02 | 8.87500E+02 | 9.73800E+02
4.84367E+02 | 7.76000E+02 | 7.77200E+02 | 9.11200E+02 | 9.09100E+02 | 9.12800E+02 | 8.91900E+02 | 8.98900E+02 | 8.86800E+02 | 1.07070E+03 | 1.08000E+03 | 1.16170E+03 | 1.16050E+03 | 9.92800E+02 | 1.12510E+03 | 9.53000E+02 | 8.85800E+02 | 9.75900E+02
4.85111E+02 | 7.74800E+02 | 7.78000E+02 | 9.13400E+02 | 9.04000E+02 | 9.12300E+02 | 8.91300E+02 | 8.90800E+02 | 8.85700E+02 | 1.06170E+03 | 1.08000E+03 | 1.14920E+03 | 1.15470E+03 | 9.89000E+02 | 1.11660E+03 | 9.44900E+02 | 8.89700E+02 | 9.73000E+02
4.85855E+02 | 7.75800E+02 | 7.79000E+02 | 9.04800E+02 | 9.05100E+02 | 9.09900E+02 | 8.90400E+02 | 8.88700E+02 | 8.84300E+02 | 1.06470E+03 | 1.07950E+03 | 1.14810E+03 | 1.14730E+03 | 9.86100E+02 | 1.11140E+03 | 9.43300E+02 | 8.81500E+02 | 9.62600E+02
4.86599E+02 | 7.75000E+02 | 7.78300E+02 | 9.05800E+02 | 9.02800E+02 | 9.07200E+02 | 8.90600E+02 | 8.86100E+02 | 8.82300E+02 | 1.05550E+03 | 1.06950E+03 | 1.13810E+03 | 1.13790E+03 | 9.78300E+02 | 1.11040E+03 | 9.38500E+02 | 8.81400E+02 | 9.62500E+02
4.87342E+02 | 7.75900E+02 | 7.77600E+02 | 9.03900E+02 | 9.02500E+02 | 9.07300E+02 | 8.85100E+02 | 8.89100E+02 | 8.80900E+02 | 1.05570E+03 | 1.06760E+03 | 1.14120E+03 | 1.12880E+03 | 9.76000E+02 | 1.10430E+03 | 9.39800E+02 | 8.78900E+02 | 9.56600E+02
4.88086E+02 | 7.76900E+02 | 7.78200E+02 | 9.02000E+02 | 8.98100E+02 | 9.04800E+02 | 8.86300E+02 | 8.86400E+02 | 8.79200E+02 | 1.06300E+03 | 1.06740E+03 | 1.13920E+03 | 1.13500E+03 | 9.80100E+02 | 1.10930E+03 | 9.36000E+02 | 8.81200E+02 | 9.61300E+02
4.88830E+02 | 7.76100E+02 | 7.79800E+02 | 9.02400E+02 | 8.98500E+02 | 9.02300E+02 | 8.85700E+02 | 8.83600E+02 | 8.79500E+02 | 1.05890E+03 | 1.07030E+03 | 1.14540E+03 | 1.14400E+03 | 9.84200E+02 | 1.11180E+03 | 9.35300E+02 | 8.78700E+02 | 9.60400E+02
4.89573E+02 | 7.76200E+02 | 7.78700E+02 | 9.03800E+02 | 8.99100E+02 | 8.99900E+02 | 8.82900E+02 | 8.83900E+02 | 8.74300E+02 | 1.05830E+03 | 1.07850E+03 | 1.14810E+03 | 1.14210E+03 | 9.79300E+02 | 1.11410E+03 | 9.37400E+02 | 8.78900E+02 | 9.55200E+02
4.90316E+02 | 7.75800E+02 | 7.77800E+02 | 9.01900E+02 | 8.98900E+02 | 9.04200E+02 | 8.81900E+02 | 8.82600E+02 | 8.79000E+02 | 1.05930E+03 | 1.07400E+03 | 1.14850E+03 | 1.14600E+03 | 9.81400E+02 | 1.11170E+03 | 9.36200E+02 | 8.76800E+02 | 9.57800E+02
4.91059E+02 | 7.76100E+02 | 7.79100E+02 | 9.00100E+02 | 8.98300E+02 | 9.02800E+02 | 8.83700E+02 | 8.85600E+02 | 8.74000E+02 | 1.05860E+03 | 1.07720E+03 | 1.13810E+03 | 1.13690E+03 | 9.83100E+02 | 1.10080E+03 | 9.36600E+02 | 8.77800E+02 | 9.58000E+02
4.91802E+02 | 7.75300E+02 | 7.78300E+02 | 8.96500E+02 | 8.96200E+02 | 9.00600E+02 | 8.81400E+02 | 8.81500E+02 | 8.71400E+02 | 1.05150E+03 | 1.06790E+03 | 1.13450E+03 | 1.12550E+03 | 9.71800E+02 | 1.10080E+03 | 9.30900E+02 | 8.73600E+02 | 9.48400E+02
4.92545E+02 | 7.76200E+02 | 7.77200E+02 | 9.01700E+02 | 8.89300E+02 | 8.94500E+02 | 8.78400E+02 | 8.81300E+02 | 8.70200E+02 | 1.04950E+03 | 1.07160E+03 | 1.12930E+03 | 1.12910E+03 | 9.68300E+02 | 1.09160E+03 | 9.31800E+02 | 8.72000E+02 | 9.47100E+02
4.93288E+02 | 7.75800E+02 | 7.78600E+02 | 8.94700E+02 | 8.92800E+02 | 8.95200E+02 | 8.77300E+02 | 8.76600E+02 | 8.71200E+02 | 1.05350E+03 | 1.07170E+03 | 1.13270E+03 | 1.12400E+03 | 9.70400E+02 | 1.09010E+03 | 9.29100E+02 | 8.69800E+02 | 9.43700E+02
4.94031E+02 | 7.75700E+02 | 7.78000E+02 | 8.91900E+02 | 8.91800E+02 | 8.95600E+02 | 8.73300E+02 | 8.77400E+02 | 8.70200E+02 | 1.04640E+03 | 1.06380E+03 | 1.13200E+03 | 1.12220E+03 | 9.68400E+02 | 1.08780E+03 | 9.26800E+02 | 8.71100E+02 | 9.42500E+02
4.94774E+02 | 7.75100E+02 | 7.78000E+02 | 8.87800E+02 | 8.86200E+02 | 8.92900E+02 | 8.74900E+02 | 8.75800E+02 | 8.68100E+02 | 1.04420E+03 | 1.05950E+03 | 1.12180E+03 | 1.11570E+03 | 9.62700E+02 | 1.08360E+03 | 9.21000E+02 | 8.69600E+02 | 9.38900E+02
4.95516E+02 | 7.75200E+02 | 7.78100E+02 | 8.90100E+02 | 8.86700E+02 | 8.90400E+02 | 8.69300E+02 | 8.74600E+02 | 8.67800E+02 | 1.03830E+03 | 1.05630E+03 | 1.12300E+03 | 1.11240E+03 | 9.60300E+02 | 1.09170E+03 | 9.19400E+02 | 8.65400E+02 | 9.37500E+02
4.96259E+02 | 7.76100E+02 | 7.77900E+02 | 8.90100E+02 | 8.83700E+02 | 8.91300E+02 | 8.73400E+02 | 8.74100E+02 | 8.66300E+02 | 1.04550E+03 | 1.05960E+03 | 1.12840E+03 | 1.10610E+03 | 9.63000E+02 | 1.08970E+03 | 9.17600E+02 | 8.66900E+02 | 9.34100E+02
4.97001E+02 | 7.75400E+02 | 7.78100E+02 | 8.91500E+02 | 8.87100E+02 | 8.89300E+02 | 8.73700E+02 | 8.72700E+02 | 8.64800E+02 | 1.05410E+03 | 1.06190E+03 | 1.13030E+03 | 1.11140E+03 | 9.62600E+02 | 1.08520E+03 | 9.19600E+02 | 8.66200E+02 | 9.32300E+02
4.97744E+02 | 7.74800E+02 | 7.77300E+02 | 8.90100E+02 | 8.80300E+02 | 8.84300E+02 | 8.68700E+02 | 8.71300E+02 | 8.65000E+02 | 1.04740E+03 | 1.05760E+03 | 1.12000E+03 | 1.10970E+03 | 9.61400E+02 | 1.08120E+03 | 9.20800E+02 | 8.63000E+02 | 9.35200E+02
4.98486E+02 | 7.75200E+02 | 7.78500E+02 | 8.87900E+02 | 8.82800E+02 | 8.88100E+02 | 8.69600E+02 | 8.70300E+02 | 8.63400E+02 | 1.03950E+03 | 1.05760E+03 | 1.12520E+03 | 1.09940E+03 | 9.52800E+02 | 1.07520E+03 | 9.16900E+02 | 8.63600E+02 | 9.34700E+02
4.99228E+02 | 7.75400E+02 | 7.77700E+02 | 8.84500E+02 | 8.84500E+02 | 8.84400E+02 | 8.64500E+02 | 8.69500E+02 | 8.63400E+02 | 1.03770E+03 | 1.05510E+03 | 1.12530E+03 | 1.09550E+03 | 9.54400E+02 | 1.07070E+03 | 9.13800E+02 | 8.59100E+02 | 9.27200E+02
4.99970E+02 | 7.75300E+02 | 7.77600E+02 | 8.87600E+02 | 8.82800E+02 | 8.85100E+02 | 8.61500E+02 | 8.67300E+02 | 8.62700E+02 | 1.03820E+03 | 1.04560E+03 | 1.12040E+03 | 1.09380E+03 | 9.54300E+02 | 1.06990E+03 | 9.13400E+02 | 8.60900E+02 | 9.25700E+02
5.00712E+02 | 7.76000E+02 | 7.78500E+02 | 8.86000E+02 | 8.80400E+02 | 8.82400E+02 | 8.66500E+02 | 8.65000E+02 | 8.62500E+02 | 1.04510E+03 | 1.05400E+03 | 1.11710E+03 | 1.09800E+03 | 9.51400E+02 | 1.07260E+03 | 9.07300E+02 | 8.59400E+02 | 9.23500E+02
5.01454E+02 | 7.76100E+02 | 7.78000E+02 | 8.84500E+02 | 8.81300E+02 | 8.82800E+02 | 8.62400E+02 | 8.68900E+02 | 8.57700E+02 | 1.03870E+03 | 1.05700E+03 | 1.12070E+03 | 1.09820E+03 | 9.49300E+02 | 1.06820E+03 | 9.13200E+02 | 8.64800E+02 | 9.26300E+02
5.02196E+02 | 7.75400E+02 | 7.78700E+02 | 8.85900E+02 | 8.83800E+02 | 8.84600E+02 | 8.63400E+02 | 8.70200E+02 | 8.60600E+02 | 1.03890E+03 | 1.05610E+03 | 1.12010E+03 | 1.09710E+03 | 9.52700E+02 | 1.06910E+03 | 9.14000E+02 | 8.58000E+02 | 9.29300E+02
5.02937E+02 | 7.76200E+02 | 7.78300E+02 | 8.86100E+02 | 8.83400E+02 | 8.87100E+02 | 8.65000E+02 | 8.68400E+02 | 8.62200E+02 | 1.04510E+03 | 1.05720E+03 | 1.12190E+03 | 1.10510E+03 | 9.57300E+02 | 1.07200E+03 | 9.08700E+02 | 8.59800E+02 | 9.29300E+02
5.03679E+02 | 7.75500E+02 | 7.78100E+02 | 8.87200E+02 | 8.80000E+02 | 8.85400E+02 | 8.67400E+02 | 8.72600E+02 | 8.62600E+02 | 1.03860E+03 | 1.05950E+03 | 1.13230E+03 | 1.10280E+03 | 9.54600E+02 | 1.07970E+03 | 9.15300E+02 | 8.63000E+02 | 9.29200E+02
5.04420E+02 | 7.75600E+02 | 7.77400E+02 | 8.90500E+02 | 8.81500E+02 | 8.87400E+02 | 8.64700E+02 | 8.70200E+02 | 8.64800E+02 | 1.03660E+03 | 1.05610E+03 | 1.12450E+03 | 1.10230E+03 | 9.56100E+02 | 1.07260E+03 | 9.14200E+02 | 8.58900E+02 | 9.29300E+02
5.05162E+02 | 7.75400E+02 | 7.78100E+02 | 8.91400E+02 | 8.80300E+02 | 8.85700E+02 | 8.63300E+02 | 8.69000E+02 | 8.62500E+02 | 1.03970E+03 | 1.05770E+03 | 1.12740E+03 | 1.09930E+03 | 9.54500E+02 | 1.06770E+03 | 9.13300E+02 | 8.61400E+02 | 9.31400E+02
5.05903E+02 | 7.76000E+02 | 7.77600E+02 | 8.83700E+02 | 8.79300E+02 | 8.84200E+02 | 8.65900E+02 | 8.67000E+02 | 8.60200E+02 | 1.03740E+03 | 1.05030E+03 | 1.11390E+03 | 1.09950E+03 | 9.53900E+02 | 1.06980E+03 | 9.05300E+02 | 8.58300E+02 | 9.27200E+02
5.06644E+02 | 7.74400E+02 | 7.77100E+02 | 8.84700E+02 | 8.77000E+02 | 8.84900E+02 | 8.62300E+02 | 8.68000E+02 | 8.58300E+02 | 1.03670E+03 | 1.05530E+03 | 1.12040E+03 | 1.09460E+03 | 9.50500E+02 | 1.07090E+03 | 9.10700E+02 | 8.58700E+02 | 9.27600E+02
5.07385E+02 | 7.75800E+02 | 7.77000E+02 | 8.85000E+02 | 8.77400E+02 | 8.84400E+02 | 8.65300E+02 | 8.65000E+02 | 8.61300E+02 | 1.03700E+03 | 1.04870E+03 | 1.11650E+03 | 1.09970E+03 | 9.47200E+02 | 1.06460E+03 | 9.08300E+02 | 8.58700E+02 | 9.25200E+02
5.08126E+02 | 7.75300E+02 | 7.76300E+02 | 8.83000E+02 | 8.76800E+02 | 8.81500E+02 | 8.67100E+02 | 8.68000E+02 | 8.59200E+02 | 1.03790E+03 | 1.04620E+03 | 1.12060E+03 | 1.09630E+03 | 9.48000E+02 | 1.06640E+03 | 9.11400E+02 | 8.57200E+02 | 9.27000E+02
5.08867E+02 | 7.76000E+02 | 7.76800E+02 | 8.81400E+02 | 8.77500E+02 | 8.82600E+02 | 8.64400E+02 | 8.65400E+02 | 8.59500E+02 | 1.04570E+03 | 1.04470E+03 | 1.11960E+03 | 1.09260E+03 | 9.48600E+02 | 1.05970E+03 | 9.09000E+02 | 8.56700E+02 | 9.24200E+02
5.09608E+02 | 7.75400E+02 | 7.78200E+02 | 8.80900E+02 | 8.78000E+02 | 8.85800E+02 | 8.64700E+02 | 8.64200E+02 | 8.60600E+02 | 1.04000E+03 | 1.05360E+03 | 1.12340E+03 | 1.09400E+03 | 9.49800E+02 | 1.06600E+03 | 9.08500E+02 | 8.59000E+02 | 9.26800E+02
5.10349E+02 | 7.74400E+02 | 7.77300E+02 | 8.83600E+02 | 8.77500E+02 | 8.82600E+02 | 8.65300E+02 | 8.65000E+02 | 8.58800E+02 | 1.03630E+03 | 1.05870E+03 | 1.12790E+03 | 1.09620E+03 | 9.53300E+02 | 1.06850E+03 | 9.09400E+02 | 8.62300E+02 | 9.27400E+02
5.11089E+02 | 7.74900E+02 | 7.77200E+02 | 8.84800E+02 | 8.76900E+02 | 8.84600E+02 | 8.65300E+02 | 8.65600E+02 | 8.62400E+02 | 1.03980E+03 | 1.06430E+03 | 1.11920E+03 | 1.09390E+03 | 9.51100E+02 | 1.06560E+03 | 9.13000E+02 | 8.59300E+02 | 9.25000E+02
5.11830E+02 | 7.76100E+02 | 7.77600E+02 | 8.84300E+02 | 8.78900E+02 | 8.82200E+02 | 8.63300E+02 | 8.66800E+02 | 8.61600E+02 | 1.03870E+03 | 1.05200E+03 | 1.12000E+03 | 1.09050E+03 | 9.47700E+02 | 1.06470E+03 | 9.08900E+02 | 8.58400E+02 | 9.23300E+02
5.12570E+02 | 7.73800E+02 | 7.77700E+02 | 8.84800E+02 | 8.76800E+02 | 8.82200E+02 | 8.61800E+02 | 8.67500E+02 | 8.63100E+02 | 1.03810E+03 | 1.05390E+03 | 1.11610E+03 | 1.09380E+03 | 9.42800E+02 | 1.06580E+03 | 9.09000E+02 | 8.58800E+02 | 9.23900E+02
5.13310E+02 | 7.75400E+02 | 7.77700E+02 | 8.80700E+02 | 8.79200E+02 | 8.81200E+02 | 8.62200E+02 | 8.68200E+02 | 8.62000E+02 | 1.03260E+03 | 1.04760E+03 | 1.11130E+03 | 1.08840E+03 | 9.47300E+02 | 1.06900E+03 | 9.06000E+02 | 8.61200E+02 | 9.22200E+02
5.14051E+02 | 7.74800E+02 | 7.77800E+02 | 8.83200E+02 | 8.79500E+02 | 8.85200E+02 | 8.61000E+02 | 8.65600E+02 | 8.56800E+02 | 1.03420E+03 | 1.04800E+03 | 1.11250E+03 | 1.09610E+03 | 9.48700E+02 | 1.06580E+03 | 9.04200E+02 | 8.57900E+02 | 9.20700E+02
5.14791E+02 | 7.75100E+02 | 7.77300E+02 | 8.82600E+02 | 8.81600E+02 | 8.81900E+02 | 8.65100E+02 | 8.63100E+02 | 8.60400E+02 | 1.03790E+03 | 1.04870E+03 | 1.11430E+03 | 1.08980E+03 | 9.44700E+02 | 1.06640E+03 | 9.11100E+02 | 8.58500E+02 | 9.24400E+02
5.15531E+02 | 7.75800E+02 | 7.77600E+02 | 8.82200E+02 | 8.84200E+02 | 8.79200E+02 | 8.68000E+02 | 8.63000E+02 | 8.59100E+02 | 1.03960E+03 | 1.04510E+03 | 1.11620E+03 | 1.09290E+03 | 9.44600E+02 | 1.06690E+03 | 9.03700E+02 | 8.57300E+02 | 9.22500E+02
5.16271E+02 | 7.74500E+02 | 7.77900E+02 | 8.85300E+02 | 8.74100E+02 | 8.79900E+02 | 8.63100E+02 | 8.65800E+02 | 8.61400E+02 | 1.03990E+03 | 1.05340E+03 | 1.11720E+03 | 1.09220E+03 | 9.47000E+02 | 1.06250E+03 | 9.10100E+02 | 8.58500E+02 | 9.21600E+02
5.17011E+02 | 7.75400E+02 | 7.77000E+02 | 8.82500E+02 | 8.77900E+02 | 8.80300E+02 | 8.61100E+02 | 8.65700E+02 | 8.57400E+02 | 1.04160E+03 | 1.05290E+03 | 1.11810E+03 | 1.08450E+03 | 9.42400E+02 | 1.06410E+03 | 9.06000E+02 | 8.57500E+02 | 9.22800E+02
5.17750E+02 | 7.74600E+02 | 7.76300E+02 | 8.79700E+02 | 8.76700E+02 | 8.79600E+02 | 8.61500E+02 | 8.67600E+02 | 8.59000E+02 | 1.04100E+03 | 1.04730E+03 | 1.11540E+03 | 1.09060E+03 | 9.46800E+02 | 1.06500E+03 | 9.07500E+02 | 8.55100E+02 | 9.22700E+02
5.18490E+02 | 7.74500E+02 | 7.77100E+02 | 8.83000E+02 | 8.80100E+02 | 8.80500E+02 | 8.65700E+02 | 8.63800E+02 | 8.56300E+02 | 1.03590E+03 | 1.04980E+03 | 1.12260E+03 | 1.08150E+03 | 9.44800E+02 | 1.06320E+03 | 9.04700E+02 | 8.53900E+02 | 9.19000E+02
5.19230E+02 | 7.75000E+02 | 7.77400E+02 | 8.80800E+02 | 8.79000E+02 | 8.75700E+02 | 8.62400E+02 | 8.63000E+02 | 8.57500E+02 | 1.03910E+03 | 1.04770E+03 | 1.11250E+03 | 1.09090E+03 | 9.45000E+02 | 1.05800E+03 | 9.07300E+02 | 8.56600E+02 | 9.21600E+02
5.19969E+02 | 7.75400E+02 | 7.77700E+02 | 8.82000E+02 | 8.75500E+02 | 8.80100E+02 | 8.59900E+02 | 8.66900E+02 | 8.55800E+02 | 1.03570E+03 | 1.04970E+03 | 1.11810E+03 | 1.08710E+03 | 9.43400E+02 | 1.05840E+03 | 9.05700E+02 | 8.59300E+02 | 9.21000E+02
5.20708E+02 | 7.73500E+02 | 7.75800E+02 | 8.84600E+02 | 8.78800E+02 | 8.81400E+02 | 8.62900E+02 | 8.65500E+02 | 8.59600E+02 | 1.03710E+03 | 1.04950E+03 | 1.11330E+03 | 1.09050E+03 | 9.51300E+02 | 1.06420E+03 | 9.06600E+02 | 8.58700E+02 | 9.25100E+02
5.21448E+02 | 7.76000E+02 | 7.76400E+02 | 8.84800E+02 | 8.75700E+02 | 8.80600E+02 | 8.65000E+02 | 8.66600E+02 | 8.57500E+02 | 1.03880E+03 | 1.05250E+03 | 1.11050E+03 | 1.09510E+03 | 9.40300E+02 | 1.06330E+03 | 9.07400E+02 | 8.55500E+02 | 9.21600E+02
5.22187E+02 | 7.74400E+02 | 7.76100E+02 | 8.84900E+02 | 8.76700E+02 | 8.84400E+02 | 8.64200E+02 | 8.62700E+02 | 8.57400E+02 | 1.04130E+03 | 1.04430E+03 | 1.11670E+03 | 1.09330E+03 | 9.45100E+02 | 1.07210E+03 | 9.04300E+02 | 8.57300E+02 | 9.19500E+02
5.22926E+02 | 7.74200E+02 | 7.76000E+02 | 8.80000E+02 | 8.76500E+02 | 8.78100E+02 | 8.63600E+02 | 8.65100E+02 | 8.59200E+02 | 1.03530E+03 | 1.04350E+03 | 1.11790E+03 | 1.08950E+03 | 9.39500E+02 | 1.05220E+03 | 9.06800E+02 | 8.54700E+02 | 9.22300E+02
5.23665E+02 | 7.74700E+02 | 7.78200E+02 | 8.82400E+02 | 8.79200E+02 | 8.80300E+02 | 8.64100E+02 | 8.64800E+02 | 8.61800E+02 | 1.03760E+03 | 1.04620E+03 | 1.11270E+03 | 1.08580E+03 | 9.48200E+02 | 1.06050E+03 | 9.07900E+02 | 8.54800E+02 | 9.22400E+02
5.24404E+02 | 7.75200E+02 | 7.76400E+02 | 8.82400E+02 | 8.79200E+02 | 8.78600E+02 | 8.63100E+02 | 8.65300E+02 | 8.61400E+02 | 1.03330E+03 | 1.04980E+03 | 1.12170E+03 | 1.08830E+03 | 9.46900E+02 | 1.06610E+03 | 9.07500E+02 | 8.56800E+02 | 9.22600E+02
5.25143E+02 | 7.74700E+02 | 7.76300E+02 | 8.80600E+02 | 8.78700E+02 | 8.81100E+02 | 8.61000E+02 | 8.65200E+02 | 8.60400E+02 | 1.03860E+03 | 1.04800E+03 | 1.11740E+03 | 1.08390E+03 | 9.46300E+02 | 1.05860E+03 | 9.02200E+02 | 8.57500E+02 | 9.21700E+02
5.25881E+02 | 7.75500E+02 | 7.77500E+02 | 8.81300E+02 | 8.77400E+02 | 8.79400E+02 | 8.63800E+02 | 8.60600E+02 | 8.56900E+02 | 1.03310E+03 | 1.04210E+03 | 1.11150E+03 | 1.08020E+03 | 9.47100E+02 | 1.05790E+03 | 9.11000E+02 | 8.57600E+02 | 9.20500E+02
5.26620E+02 | 7.74300E+02 | 7.77300E+02 | 8.78300E+02 | 8.73700E+02 | 8.78800E+02 | 8.61500E+02 | 8.62900E+02 | 8.53200E+02 | 1.03020E+03 | 1.04420E+03 | 1.10800E+03 | 1.08280E+03 | 9.43700E+02 | 1.05820E+03 | 9.04100E+02 | 8.53100E+02 | 9.16300E+02
5.27358E+02 | 7.74700E+02 | 7.77100E+02 | 8.79600E+02 | 8.74300E+02 | 8.75000E+02 | 8.59300E+02 | 8.65100E+02 | 8.56300E+02 | 1.03060E+03 | 1.04580E+03 | 1.11540E+03 | 1.08280E+03 | 9.44100E+02 | 1.06090E+03 | 9.03100E+02 | 8.57200E+02 | 9.12800E+02
5.28097E+02 | 7.74900E+02 | 7.79200E+02 | 8.86400E+02 | 8.80400E+02 | 8.82200E+02 | 8.66500E+02 | 8.62700E+02 | 8.61800E+02 | 1.03170E+03 | 1.05760E+03 | 1.12350E+03 | 1.08980E+03 | 9.45300E+02 | 1.06430E+03 | 9.04900E+02 | 8.60000E+02 | 9.25700E+02
5.28835E+02 | 7.74900E+02 | 7.77700E+02 | 8.84900E+02 | 8.81500E+02 | 8.81600E+02 | 8.66500E+02 | 8.65800E+02 | 8.61600E+02 | 1.04000E+03 | 1.05730E+03 | 1.12910E+03 | 1.09310E+03 | 9.50600E+02 | 1.07560E+03 | 9.10200E+02 | 8.60200E+02 | 9.23200E+02
5.29573E+02 | 7.75100E+02 | 7.77000E+02 | 8.86600E+02 | 8.81100E+02 | 8.83400E+02 | 8.66100E+02 | 8.68300E+02 | 8.63500E+02 | 1.04330E+03 | 1.05780E+03 | 1.12220E+03 | 1.09310E+03 | 9.49600E+02 | 1.06990E+03 | 9.16700E+02 | 8.59400E+02 | 9.26900E+02
5.30311E+02 | 7.75200E+02 | 7.77300E+02 | 8.86000E+02 | 8.80300E+02 | 8.83600E+02 | 8.63600E+02 | 8.65300E+02 | 8.60500E+02 | 1.04310E+03 | 1.05290E+03 | 1.11920E+03 | 1.08560E+03 | 9.45200E+02 | 1.06000E+03 | 9.05800E+02 | 8.61800E+02 | 9.22400E+02
5.31049E+02 | 7.75900E+02 | 7.76400E+02 | 8.84600E+02 | 8.78900E+02 | 8.83400E+02 | 8.63900E+02 | 8.66100E+02 | 8.63900E+02 | 1.03940E+03 | 1.05360E+03 | 1.12540E+03 | 1.09300E+03 | 9.49800E+02 | 1.06100E+03 | 9.07700E+02 | 8.56800E+02 | 9.21700E+02
5.31787E+02 | 7.75800E+02 | 7.76600E+02 | 8.87800E+02 | 8.81300E+02 | 8.84000E+02 | 8.67300E+02 | 8.69100E+02 | 8.63900E+02 | 1.04340E+03 | 1.05780E+03 | 1.12590E+03 | 1.09390E+03 | 9.48400E+02 | 1.06400E+03 | 9.09600E+02 | 8.59400E+02 | 9.28900E+02
5.32525E+02 | 7.74600E+02 | 7.77100E+02 | 8.89000E+02 | 8.81300E+02 | 8.87400E+02 | 8.69800E+02 | 8.70900E+02 | 8.59600E+02 | 1.04680E+03 | 1.06520E+03 | 1.13230E+03 | 1.10290E+03 | 9.52500E+02 | 1.06660E+03 | 9.11500E+02 | 8.59600E+02 | 9.27800E+02
5.33263E+02 | 7.75400E+02 | 7.76400E+02 | 8.92200E+02 | 8.80100E+02 | 8.87100E+02 | 8.72100E+02 | 8.66500E+02 | 8.60700E+02 | 1.05330E+03 | 1.05610E+03 | 1.12410E+03 | 1.09820E+03 | 9.50300E+02 | 1.06910E+03 | 9.13900E+02 | 8.62900E+02 | 9.24900E+02
5.34001E+02 | 7.74900E+02 | 7.76200E+02 | 8.91500E+02 | 8.86100E+02 | 8.84300E+02 | 8.69900E+02 | 8.70100E+02 | 8.62700E+02 | 1.05410E+03 | 1.05680E+03 | 1.11850E+03 | 1.09720E+03 | 9.49700E+02 | 1.07100E+03 | 9.11100E+02 | 8.60800E+02 | 9.29800E+02
5.34738E+02 | 7.75500E+02 | 7.78000E+02 | 8.93100E+02 | 8.83700E+02 | 8.85100E+02 | 8.72500E+02 | 8.70400E+02 | 8.65600E+02 | 1.05200E+03 | 1.05810E+03 | 1.12300E+03 | 1.10160E+03 | 9.56300E+02 | 1.07100E+03 | 9.18000E+02 | 8.63000E+02 | 9.28300E+02
5.35476E+02 | 7.74700E+02 | 7.76500E+02 | 8.96700E+02 | 8.87100E+02 | 8.86700E+02 | 8.77700E+02 | 8.75200E+02 | 8.67400E+02 | 1.04880E+03 | 1.05780E+03 | 1.12510E+03 | 1.10450E+03 | 9.59200E+02 | 1.07770E+03 | 9.15100E+02 | 8.63800E+02 | 9.31300E+02
5.36213E+02 | 7.74900E+02 | 7.75800E+02 | 9.01500E+02 | 8.90800E+02 | 8.94200E+02 | 8.75200E+02 | 8.74900E+02 | 8.73700E+02 | 1.05160E+03 | 1.06110E+03 | 1.13550E+03 | 1.10600E+03 | 9.60100E+02 | 1.07750E+03 | 9.17100E+02 | 8.66500E+02 | 9.36300E+02
5.36950E+02 | 7.75600E+02 | 7.76200E+02 | 9.05200E+02 | 8.96200E+02 | 8.91300E+02 | 8.78900E+02 | 8.81500E+02 | 8.73400E+02 | 1.05700E+03 | 1.06840E+03 | 1.13880E+03 | 1.11030E+03 | 9.63700E+02 | 1.08560E+03 | 9.19300E+02 | 8.67500E+02 | 9.39200E+02
5.37687E+02 | 7.75500E+02 | 7.76600E+02 | 9.10200E+02 | 9.02500E+02 | 8.98300E+02 | 8.83400E+02 | 8.83000E+02 | 8.77700E+02 | 1.05850E+03 | 1.06810E+03 | 1.14700E+03 | 1.11990E+03 | 9.72600E+02 | 1.09530E+03 | 9.25500E+02 | 8.68500E+02 | 9.44000E+02
5.38424E+02 | 7.74500E+02 | 7.77200E+02 | 9.16400E+02 | 9.07800E+02 | 9.01700E+02 | 8.86000E+02 | 8.91800E+02 | 8.80600E+02 | 1.06920E+03 | 1.07270E+03 | 1.15220E+03 | 1.13220E+03 | 9.83500E+02 | 1.10590E+03 | 9.34500E+02 | 8.77100E+02 | 9.56800E+02
5.39161E+02 | 7.76000E+02 | 7.76600E+02 | 9.24000E+02 | 9.13100E+02 | 9.16000E+02 | 8.96600E+02 | 8.97800E+02 | 8.89900E+02 | 1.07540E+03 | 1.09460E+03 | 1.16910E+03 | 1.14520E+03 | 9.92500E+02 | 1.11330E+03 | 9.42800E+02 | 8.81300E+02 | 9.70300E+02
5.39898E+02 | 7.74700E+02 | 7.77500E+02 | 9.31000E+02 | 9.20500E+02 | 9.15300E+02 | 9.02900E+02 | 9.02100E+02 | 8.91900E+02 | 1.08350E+03 | 1.09600E+03 | 1.16680E+03 | 1.15860E+03 | 1.00000E+03 | 1.12670E+03 | 9.49100E+02 | 8.87100E+02 | 9.81600E+02
5.40635E+02 | 7.76000E+02 | 7.75900E+02 | 9.32500E+02 | 9.23200E+02 | 9.27800E+02 | 9.07600E+02 | 9.07300E+02 | 8.96800E+02 | 1.09110E+03 | 1.10270E+03 | 1.17220E+03 | 1.17220E+03 | 1.01340E+03 | 1.14070E+03 | 9.62600E+02 | 8.97300E+02 | 9.93100E+02
5.41372E+02 | 7.75000E+02 | 7.77300E+02 | 9.38600E+02 | 9.30600E+02 | 9.38400E+02 | 9.17200E+02 | 9.17700E+02 | 9.00300E+02 | 1.09430E+03 | 1.10440E+03 | 1.17900E+03 | 1.18130E+03 | 1.01740E+03 | 1.15010E+03 | 9.71400E+02 | 9.02200E+02 | 1.00280E+03
5.42108E+02 | 7.74900E+02 | 7.78200E+02 | 9.36600E+02 | 9.33600E+02 | 9.38400E+02 | 9.26700E+02 | 9.17200E+02 | 9.07700E+02 | 1.10450E+03 | 1.11150E+03 | 1.17930E+03 | 1.18830E+03 | 1.02500E+03 | 1.15660E+03 | 9.85600E+02 | 9.08800E+02 | 1.00850E+03
5.42845E+02 | 7.75400E+02 | 7.78000E+02 | 9.42200E+02 | 9.42300E+02 | 9.44000E+02 | 9.28300E+02 | 9.25300E+02 | 9.17000E+02 | 1.10800E+03 | 1.11310E+03 | 1.20000E+03 | 1.20290E+03 | 1.02910E+03 | 1.17320E+03 | 9.92500E+02 | 9.19600E+02 | 1.02580E+03
5.43581E+02 | 7.75100E+02 | 7.77500E+02 | 9.49900E+02 | 9.48300E+02 | 9.49400E+02 | 9.34200E+02 | 9.28900E+02 | 9.20900E+02 | 1.11460E+03 | 1.12910E+03 | 1.20690E+03 | 1.22070E+03 | 1.04250E+03 | 1.19480E+03 | 1.00280E+03 | 9.23200E+02 | 1.03720E+03
5.44318E+02 | 7.75000E+02 | 7.76600E+02 | 9.55100E+02 | 9.52100E+02 | 9.53000E+02 | 9.34700E+02 | 9.33800E+02 | 9.25100E+02 | 1.11570E+03 | 1.13850E+03 | 1.22830E+03 | 1.23370E+03 | 1.05440E+03 | 1.19720E+03 | 1.00900E+03 | 9.32300E+02 | 1.04790E+03
5.45054E+02 | 7.74800E+02 | 7.77100E+02 | 9.55500E+02 | 9.54100E+02 | 9.58300E+02 | 9.44100E+02 | 9.36700E+02 | 9.29000E+02 | 1.13350E+03 | 1.14040E+03 | 1.21620E+03 | 1.23730E+03 | 1.04990E+03 | 1.20940E+03 | 1.02020E+03 | 9.32900E+02 | 1.04410E+03
5.45790E+02 | 7.75200E+02 | 7.77500E+02 | 9.61300E+02 | 9.58500E+02 | 9.60500E+02 | 9.38900E+02 | 9.37900E+02 | 9.30600E+02 | 1.12540E+03 | 1.14290E+03 | 1.21400E+03 | 1.24110E+03 | 1.04950E+03 | 1.20350E+03 | 1.01490E+03 | 9.36600E+02 | 1.05360E+03
5.46526E+02 | 7.76100E+02 | 7.76900E+02 | 9.56200E+02 | 9.53700E+02 | 9.59900E+02 | 9.44500E+02 | 9.37400E+02 | 9.28700E+02 | 1.12240E+03 | 1.14880E+03 | 1.21480E+03 | 1.24020E+03 | 1.05050E+03 | 1.20020E+03 | 1.01590E+03 | 9.37600E+02 | 1.05330E+03
5.47262E+02 | 7.75100E+02 | 7.77100E+02 | 9.57600E+02 | 9.60200E+02 | 9.56100E+02 | 9.43100E+02 | 9.41000E+02 | 9.24400E+02 | 1.12810E+03 | 1.13900E+03 | 1.22260E+03 | 1.23990E+03 | 1.05490E+03 | 1.20940E+03 | 1.01730E+03 | 9.42700E+02 | 1.05970E+03
5.47998E+02 | 7.75100E+02 | 7.76900E+02 | 9.55400E+02 | 9.61100E+02 | 9.64000E+02 | 9.45500E+02 | 9.40500E+02 | 9.26700E+02 | 1.13160E+03 | 1.14140E+03 | 1.23350E+03 | 1.24980E+03 | 1.05590E+03 | 1.20680E+03 | 1.01840E+03 | 9.37500E+02 | 1.05490E+03
5.48734E+02 | 7.75600E+02 | 7.77500E+02 | 9.52700E+02 | 9.61700E+02 | 9.63300E+02 | 9.49100E+02 | 9.36100E+02 | 9.28300E+02 | 1.13910E+03 | 1.15060E+03 | 1.22260E+03 | 1.24560E+03 | 1.05580E+03 | 1.21400E+03 | 1.01770E+03 | 9.39500E+02 | 1.05950E+03
5.49469E+02 | 7.74500E+02 | 7.74900E+02 | 9.63100E+02 | 9.61500E+02 | 9.60900E+02 | 9.46300E+02 | 9.41300E+02 | 9.33500E+02 | 1.12310E+03 | 1.14270E+03 | 1.21540E+03 | 1.23960E+03 | 1.05110E+03 | 1.20550E+03 | 1.00890E+03 | 9.36000E+02 | 1.05040E+03
5.50205E+02 | 7.74600E+02 | 7.77400E+02 | 9.61600E+02 | 9.56600E+02 | 9.59100E+02 | 9.44500E+02 | 9.38000E+02 | 9.29200E+02 | 1.13220E+03 | 1.14390E+03 | 1.21500E+03 | 1.24140E+03 | 1.04970E+03 | 1.20560E+03 | 1.01000E+03 | 9.31500E+02 | 1.04660E+03
5.50940E+02 | 7.75800E+02 | 7.77300E+02 | 9.65600E+02 | 9.60600E+02 | 9.66400E+02 | 9.44600E+02 | 9.47300E+02 | 9.32400E+02 | 1.12710E+03 | 1.13900E+03 | 1.22560E+03 | 1.24190E+03 | 1.04670E+03 | 1.21090E+03 | 1.01450E+03 | 9.43800E+02 | 1.05370E+03
5.51676E+02 | 7.74800E+02 | 7.77500E+02 | 9.59500E+02 | 9.63700E+02 | 9.60300E+02 | 9.49600E+02 | 9.49500E+02 | 9.35900E+02 | 1.12990E+03 | 1.14820E+03 | 1.22890E+03 | 1.24080E+03 | 1.05420E+03 | 1.20690E+03 | 1.01770E+03 | 9.36300E+02 | 1.05540E+03
5.52411E+02 | 7.75600E+02 | 7.76600E+02 | 9.64700E+02 | 9.62400E+02 | 9.62200E+02 | 9.49700E+02 | 9.46900E+02 | 9.32900E+02 | 1.12860E+03 | 1.14610E+03 | 1.22140E+03 | 1.23910E+03 | 1.05280E+03 | 1.20480E+03 | 1.01970E+03 | 9.36700E+02 | 1.05660E+03
5.53146E+02 | 7.75200E+02 | 7.77200E+02 | 9.63000E+02 | 9.62700E+02 | 9.71100E+02 | 9.49900E+02 | 9.39500E+02 | 9.37800E+02 | 1.12900E+03 | 1.14270E+03 | 1.22900E+03 | 1.23250E+03 | 1.05160E+03 | 1.21030E+03 | 1.01830E+03 | 9.42800E+02 | 1.05780E+03
5.53881E+02 | 7.74300E+02 | 7.76200E+02 | 9.70200E+02 | 9.68100E+02 | 9.75200E+02 | 9.51500E+02 | 9.47400E+02 | 9.40500E+02 | 1.13710E+03 | 1.14630E+03 | 1.22670E+03 | 1.25320E+03 | 1.05700E+03 | 1.21460E+03 | 1.02300E+03 | 9.39600E+02 | 1.06210E+03
5.54616E+02 | 7.76300E+02 | 7.76800E+02 | 9.75900E+02 | 9.72100E+02 | 9.78400E+02 | 9.56400E+02 | 9.48900E+02 | 9.42200E+02 | 1.14410E+03 | 1.15600E+03 | 1.24430E+03 | 1.24750E+03 | 1.06910E+03 | 1.22770E+03 | 1.02330E+03 | 9.46900E+02 | 1.06120E+03
5.55351E+02 | 7.75500E+02 | 7.77200E+02 | 9.82900E+02 | 9.81800E+02 | 9.85100E+02 | 9.62700E+02 | 9.55700E+02 | 9.50600E+02 | 1.15050E+03 | 1.16400E+03 | 1.24250E+03 | 1.27910E+03 | 1.07730E+03 | 1.23830E+03 | 1.03550E+03 | 9.54100E+02 | 1.07890E+03
5.56086E+02 | 7.75400E+02 | 7.76300E+02 | 9.80800E+02 | 9.86000E+02 | 9.86600E+02 | 9.69900E+02 | 9.62300E+02 | 9.53700E+02 | 1.16310E+03 | 1.17660E+03 | 1.25190E+03 | 1.28090E+03 | 1.07320E+03 | 1.24270E+03 | 1.04540E+03 | 9.54200E+02 | 1.08030E+03
5.56820E+02 | 7.74200E+02 | 7.77400E+02 | 9.85100E+02 | 9.80500E+02 | 9.84400E+02 | 9.69300E+02 | 9.68800E+02 | 9.51500E+02 | 1.16080E+03 | 1.17040E+03 | 1.25190E+03 | 1.27740E+03 | 1.07800E+03 | 1.24670E+03 | 1.04140E+03 | 9.51700E+02 | 1.07830E+03
5.57555E+02 | 7.75300E+02 | 7.76700E+02 | 9.83900E+02 | 9.85100E+02 | 9.82200E+02 | 9.67400E+02 | 9.64500E+02 | 9.53800E+02 | 1.15840E+03 | 1.17090E+03 | 1.26130E+03 | 1.27680E+03 | 1.07980E+03 | 1.24520E+03 | 1.04290E+03 | 9.49200E+02 | 1.08450E+03
5.58290E+02 | 7.74600E+02 | 7.77600E+02 | 9.81400E+02 | 9.86800E+02 | 9.85300E+02 | 9.69600E+02 | 9.64200E+02 | 9.54200E+02 | 1.15700E+03 | 1.16980E+03 | 1.24420E+03 | 1.26750E+03 | 1.07760E+03 | 1.23710E+03 | 1.04430E+03 | 9.57600E+02 | 1.08710E+03
5.59024E+02 | 7.75500E+02 | 7.76300E+02 | 9.85100E+02 | 9.90900E+02 | 9.92600E+02 | 9.75400E+02 | 9.62500E+02 | 9.58200E+02 | 1.16430E+03 | 1.16780E+03 | 1.26170E+03 | 1.28400E+03 | 1.09130E+03 | 1.25210E+03 | 1.04850E+03 | 9.63100E+02 | 1.09080E+03
5.59758E+02 | 7.75300E+02 | 7.77900E+02 | 9.87600E+02 | 9.91200E+02 | 9.97200E+02 | 9.84100E+02 | 9.73600E+02 | 9.61600E+02 | 1.16270E+03 | 1.17850E+03 | 1.25830E+03 | 1.29450E+03 | 1.09140E+03 | 1.26040E+03 | 1.04990E+03 | 9.68900E+02 | 1.09740E+03
5.60493E+02 | 7.75400E+02 | 7.78300E+02 | 9.92900E+02 | 9.98200E+02 | 9.95400E+02 | 9.86000E+02 | 9.71100E+02 | 9.64500E+02 | 1.15990E+03 | 1.17750E+03 | 1.25470E+03 | 1.29100E+03 | 1.09550E+03 | 1.26260E+03 | 1.05950E+03 | 9.70000E+02 | 1.10430E+03
5.61227E+02 | 7.75700E+02 | 7.77000E+02 | 9.94800E+02 | 1.00090E+03 | 9.98600E+02 | 9.85600E+02 | 9.75800E+02 | 9.67500E+02 | 1.15760E+03 | 1.18370E+03 | 1.26740E+03 | 1.30450E+03 | 1.09770E+03 | 1.26900E+03 | 1.06530E+03 | 9.71400E+02 | 1.10000E+03
5.61961E+02 | 7.75200E+02 | 7.77400E+02 | 9.97700E+02 | 1.01020E+03 | 1.00740E+03 | 9.97200E+02 | 9.81700E+02 | 9.71800E+02 | 1.17060E+03 | 1.18850E+03 | 1.27770E+03 | 1.30260E+03 | 1.10420E+03 | 1.27640E+03 | 1.06760E+03 | 9.73500E+02 | 1.11410E+03
5.62695E+02 | 7.75400E+02 | 7.76200E+02 | 1.00600E+03 | 1.00880E+03 | 1.01100E+03 | 9.93400E+02 | 9.87600E+02 | 9.71300E+02 | 1.18100E+03 | 1.18820E+03 | 1.29060E+03 | 1.31800E+03 | 1.11490E+03 | 1.28460E+03 | 1.07080E+03 | 9.79500E+02 | 1.11960E+03
5.63429E+02 | 7.75700E+02 | 7.76300E+02 | 1.00960E+03 | 1.01480E+03 | 1.01730E+03 | 1.00170E+03 | 9.87100E+02 | 9.82800E+02 | 1.18860E+03 | 1.20420E+03 | 1.29660E+03 | 1.33310E+03 | 1.12320E+03 | 1.28940E+03 | 1.07760E+03 | 9.79100E+02 | 1.12890E+03
5.64162E+02 | 7.75400E+02 | 7.77100E+02 | 1.01320E+03 | 1.01350E+03 | 1.02590E+03 | 1.00240E+03 | 9.90400E+02 | 9.78400E+02 | 1.18670E+03 | 1.21040E+03 | 1.29910E+03 | 1.33840E+03 | 1.12530E+03 | 1.29340E+03 | 1.07990E+03 | 9.87900E+02 | 1.13000E+03
5.64896E+02 | 7.75900E+02 | 7.77000E+02 | 1.00960E+03 | 1.01430E+03 | 1.02160E+03 | 1.00300E+03 | 9.97000E+02 | 9.76900E+02 | 1.19190E+03 | 1.20630E+03 | 1.29580E+03 | 1.33520E+03 | 1.11820E+03 | 1.30510E+03 | 1.08430E+03 | 9.84400E+02 | 1.14210E+03
5.65629E+02 | 7.74100E+02 | 7.77100E+02 | 1.01360E+03 | 1.01970E+03 | 1.02640E+03 | 1.01130E+03 | 9.91700E+02 | 9.79300E+02 | 1.19880E+03 | 1.21110E+03 | 1.29560E+03 | 1.35080E+03 | 1.12620E+03 | 1.30640E+03 | 1.09110E+03 | 9.96300E+02 | 1.14170E+03
5.66363E+02 | 7.76200E+02 | 7.76700E+02 | 1.01350E+03 | 1.02190E+03 | 1.02880E+03 | 1.01100E+03 | 9.99900E+02 | 9.83200E+02 | 1.21120E+03 | 1.21270E+03 | 1.29510E+03 | 1.34470E+03 | 1.13160E+03 | 1.31540E+03 | 1.10020E+03 | 9.98800E+02 | 1.15490E+03
5.67096E+02 | 7.76700E+02 | 7.76300E+02 | 1.01200E+03 | 1.02440E+03 | 1.03040E+03 | 1.01110E+03 | 9.99600E+02 | 9.90800E+02 | 1.20830E+03 | 1.21650E+03 | 1.30990E+03 | 1.34480E+03 | 1.13590E+03 | 1.31430E+03 | 1.09960E+03 | 9.98100E+02 | 1.14830E+03
5.67830E+02 | 7.75300E+02 | 7.76400E+02 | 1.01870E+03 | 1.03100E+03 | 1.03310E+03 | 1.01480E+03 | 1.00750E+03 | 9.91100E+02 | 1.19820E+03 | 1.22290E+03 | 1.31160E+03 | 1.36050E+03 | 1.13680E+03 | 1.32180E+03 | 1.10330E+03 | 9.99500E+02 | 1.15390E+03
5.68563E+02 | 7.75400E+02 | 7.77000E+02 | 1.01670E+03 | 1.02760E+03 | 1.02930E+03 | 1.01120E+03 | 1.00250E+03 | 9.94000E+02 | 1.21270E+03 | 1.22390E+03 | 1.32060E+03 | 1.36410E+03 | 1.14220E+03 | 1.31980E+03 | 1.10270E+03 | 1.00710E+03 | 1.16340E+03
5.69296E+02 | 7.75500E+02 | 7.76500E+02 | 1.01090E+03 | 1.02590E+03 | 1.03330E+03 | 1.01840E+03 | 1.00360E+03 | 9.91700E+02 | 1.20320E+03 | 1.22730E+03 | 1.30910E+03 | 1.36360E+03 | 1.13780E+03 | 1.31050E+03 | 1.10540E+03 | 1.00000E+03 | 1.15690E+03
5.70029E+02 | 7.74600E+02 | 7.77400E+02 | 1.01040E+03 | 1.02010E+03 | 1.02460E+03 | 1.01040E+03 | 9.98500E+02 | 9.85900E+02 | 1.19780E+03 | 1.21630E+03 | 1.29980E+03 | 1.36060E+03 | 1.12820E+03 | 1.30050E+03 | 1.10350E+03 | 9.99100E+02 | 1.15070E+03
5.70762E+02 | 7.74700E+02 | 7.77300E+02 | 1.00070E+03 | 1.01210E+03 | 1.01820E+03 | 1.00820E+03 | 9.93700E+02 | 9.81800E+02 | 1.19220E+03 | 1.20290E+03 | 1.29500E+03 | 1.33690E+03 | 1.11940E+03 | 1.30540E+03 | 1.09030E+03 | 9.94500E+02 | 1.14110E+03
5.71495E+02 | 7.75100E+02 | 7.78100E+02 | 9.94500E+02 | 1.00670E+03 | 1.02340E+03 | 1.00130E+03 | 9.89600E+02 | 9.78600E+02 | 1.18750E+03 | 1.19980E+03 | 1.28590E+03 | 1.33150E+03 | 1.11540E+03 | 1.29390E+03 | 1.08670E+03 | 9.90500E+02 | 1.14180E+03
5.72227E+02 | 7.75100E+02 | 7.76100E+02 | 9.94900E+02 | 1.00660E+03 | 1.02000E+03 | 9.98600E+02 | 9.88200E+02 | 9.75500E+02 | 1.18720E+03 | 1.19680E+03 | 1.28910E+03 | 1.32640E+03 | 1.11230E+03 | 1.29060E+03 | 1.08930E+03 | 9.87300E+02 | 1.13520E+03
5.72960E+02 | 7.75400E+02 | 7.77000E+02 | 9.88000E+02 | 9.96500E+02 | 1.01370E+03 | 9.96000E+02 | 9.79000E+02 | 9.67700E+02 | 1.17450E+03 | 1.19020E+03 | 1.28470E+03 | 1.31890E+03 | 1.09890E+03 | 1.28120E+03 | 1.07550E+03 | 9.83000E+02 | 1.12210E+03
5.73692E+02 | 7.74300E+02 | 7.77200E+02 | 9.82200E+02 | 9.94100E+02 | 1.00230E+03 | 9.87200E+02 | 9.74300E+02 | 9.60400E+02 | 1.16990E+03 | 1.18110E+03 | 1.27160E+03 | 1.30650E+03 | 1.09170E+03 | 1.26880E+03 | 1.06180E+03 | 9.79000E+02 | 1.11050E+03
5.74425E+02 | 7.76100E+02 | 7.76100E+02 | 9.75800E+02 | 9.88400E+02 | 9.96200E+02 | 9.75800E+02 | 9.69500E+02 | 9.55200E+02 | 1.15770E+03 | 1.17120E+03 | 1.26220E+03 | 1.28040E+03 | 1.08100E+03 | 1.25170E+03 | 1.05140E+03 | 9.65100E+02 | 1.10140E+03
5.75157E+02 | 7.75500E+02 | 7.76200E+02 | 9.75400E+02 | 9.83500E+02 | 9.87000E+02 | 9.72700E+02 | 9.60800E+02 | 9.50000E+02 | 1.15330E+03 | 1.16670E+03 | 1.26150E+03 | 1.27660E+03 | 1.07650E+03 | 1.23250E+03 | 1.04260E+03 | 9.61800E+02 | 1.09860E+03
5.75889E+02 | 7.74900E+02 | 7.77000E+02 | 9.70100E+02 | 9.78000E+02 | 9.83200E+02 | 9.68500E+02 | 9.63500E+02 | 9.52200E+02 | 1.15420E+03 | 1.17060E+03 | 1.25740E+03 | 1.27050E+03 | 1.07340E+03 | 1.23950E+03 | 1.04180E+03 | 9.58600E+02 | 1.08240E+03
5.76622E+02 | 7.76400E+02 | 7.77100E+02 | 9.65300E+02 | 9.73200E+02 | 9.83400E+02 | 9.63800E+02 | 9.51200E+02 | 9.46500E+02 | 1.15230E+03 | 1.16720E+03 | 1.26030E+03 | 1.27470E+03 | 1.06710E+03 | 1.24570E+03 | 1.03660E+03 | 9.47400E+02 | 1.06960E+03
5.77354E+02 | 7.75800E+02 | 7.76500E+02 | 9.69300E+02 | 9.66600E+02 | 9.75600E+02 | 9.60000E+02 | 9.50600E+02 | 9.45100E+02 | 1.14530E+03 | 1.15920E+03 | 1.25280E+03 | 1.25120E+03 | 1.06110E+03 | 1.21880E+03 | 1.02760E+03 | 9.43500E+02 | 1.06230E+03
5.78085E+02 | 7.76200E+02 | 7.76400E+02 | 9.63300E+02 | 9.65500E+02 | 9.70000E+02 | 9.54200E+02 | 9.41900E+02 | 9.37000E+02 | 1.14270E+03 | 1.15920E+03 | 1.24580E+03 | 1.23760E+03 | 1.05370E+03 | 1.21380E+03 | 1.01430E+03 | 9.38500E+02 | 1.05630E+03
5.78817E+02 | 7.75800E+02 | 7.77800E+02 | 9.60600E+02 | 9.67800E+02 | 9.70400E+02 | 9.50600E+02 | 9.41700E+02 | 9.31800E+02 | 1.14020E+03 | 1.15220E+03 | 1.23000E+03 | 1.23400E+03 | 1.04550E+03 | 1.20710E+03 | 1.01490E+03 | 9.35800E+02 | 1.05090E+03
5.79549E+02 | 7.74900E+02 | 7.76600E+02 | 9.61200E+02 | 9.61000E+02 | 9.65600E+02 | 9.45600E+02 | 9.41300E+02 | 9.28300E+02 | 1.13610E+03 | 1.14500E+03 | 1.22620E+03 | 1.22550E+03 | 1.04020E+03 | 1.20060E+03 | 1.01040E+03 | 9.33100E+02 | 1.04380E+03
5.80281E+02 | 7.75000E+02 | 7.77700E+02 | 9.53600E+02 | 9.55900E+02 | 9.61400E+02 | 9.43700E+02 | 9.41800E+02 | 9.31300E+02 | 1.13260E+03 | 1.14800E+03 | 1.21930E+03 | 1.23040E+03 | 1.04110E+03 | 1.19360E+03 | 1.01090E+03 | 9.31300E+02 | 1.03700E+03
5.81012E+02 | 7.75300E+02 | 7.76900E+02 | 9.53400E+02 | 9.55400E+02 | 9.57500E+02 | 9.43000E+02 | 9.38300E+02 | 9.26200E+02 | 1.13490E+03 | 1.14500E+03 | 1.21860E+03 | 1.22280E+03 | 1.04030E+03 | 1.18370E+03 | 1.00340E+03 | 9.27700E+02 | 1.03880E+03
5.81744E+02 | 7.75000E+02 | 7.76000E+02 | 9.54000E+02 | 9.52900E+02 | 9.60500E+02 | 9.44700E+02 | 9.34400E+02 | 9.23700E+02 | 1.12980E+03 | 1.14690E+03 | 1.22290E+03 | 1.22110E+03 | 1.03560E+03 | 1.18890E+03 | 1.00340E+03 | 9.29400E+02 | 1.03890E+03
5.82475E+02 | 7.74900E+02 | 7.76300E+02 | 9.59200E+02 | 9.52200E+02 | 9.53100E+02 | 9.38000E+02 | 9.34500E+02 | 9.22300E+02 | 1.12830E+03 | 1.14530E+03 | 1.21930E+03 | 1.21560E+03 | 1.03710E+03 | 1.19120E+03 | 1.00320E+03 | 9.28100E+02 | 1.03830E+03
5.83206E+02 | 7.74500E+02 | 7.76300E+02 | 9.54600E+02 | 9.50300E+02 | 9.54600E+02 | 9.40100E+02 | 9.33500E+02 | 9.19700E+02 | 1.13240E+03 | 1.13660E+03 | 1.22200E+03 | 1.21880E+03 | 1.04260E+03 | 1.19030E+03 | 9.97800E+02 | 9.29100E+02 | 1.03890E+03
5.83938E+02 | 7.75700E+02 | 7.77500E+02 | 9.51400E+02 | 9.48200E+02 | 9.50900E+02 | 9.38500E+02 | 9.31200E+02 | 9.21700E+02 | 1.13420E+03 | 1.14930E+03 | 1.22370E+03 | 1.21430E+03 | 1.04140E+03 | 1.18380E+03 | 1.00310E+03 | 9.27700E+02 | 1.03710E+03
5.84669E+02 | 7.75000E+02 | 7.77600E+02 | 9.53500E+02 | 9.51500E+02 | 9.50300E+02 | 9.32600E+02 | 9.29500E+02 | 9.17500E+02 | 1.12840E+03 | 1.14400E+03 | 1.21930E+03 | 1.21630E+03 | 1.03070E+03 | 1.18640E+03 | 9.99600E+02 | 9.25100E+02 | 1.03630E+03
5.85400E+02 | 7.74300E+02 | 7.77200E+02 | 9.46800E+02 | 9.49400E+02 | 9.52000E+02 | 9.38200E+02 | 9.29100E+02 | 9.13800E+02 | 1.12980E+03 | 1.13260E+03 | 1.21230E+03 | 1.21200E+03 | 1.03430E+03 | 1.18730E+03 | 9.99700E+02 | 9.27200E+02 | 1.03540E+03
5.86131E+02 | 7.74800E+02 | 7.77400E+02 | 9.48100E+02 | 9.48700E+02 | 9.53100E+02 | 9.34900E+02 | 9.31100E+02 | 9.23400E+02 | 1.12990E+03 | 1.13390E+03 | 1.22560E+03 | 1.20360E+03 | 1.03180E+03 | 1.19110E+03 | 1.00110E+03 | 9.28600E+02 | 1.03510E+03
5.86862E+02 | 7.75600E+02 | 7.77300E+02 | 9.50500E+02 | 9.53300E+02 | 9.53800E+02 | 9.35400E+02 | 9.30500E+02 | 9.22700E+02 | 1.12910E+03 | 1.13280E+03 | 1.21990E+03 | 1.21520E+03 | 1.04600E+03 | 1.18590E+03 | 1.00470E+03 | 9.31000E+02 | 1.03320E+03
5.87592E+02 | 7.76100E+02 | 7.76100E+02 | 9.50800E+02 | 9.54100E+02 | 9.51500E+02 | 9.35100E+02 | 9.29900E+02 | 9.21400E+02 | 1.12940E+03 | 1.14520E+03 | 1.22110E+03 | 1.21720E+03 | 1.04400E+03 | 1.19090E+03 | 1.00660E+03 | 9.32200E+02 | 1.04220E+03
5.88323E+02 | 7.74700E+02 | 7.77900E+02 | 9.53400E+02 | 9.52100E+02 | 9.53100E+02 | 9.39800E+02 | 9.32800E+02 | 9.17800E+02 | 1.14090E+03 | 1.14200E+03 | 1.22400E+03 | 1.22620E+03 | 1.04440E+03 | 1.19520E+03 | 1.01040E+03 | 9.33900E+02 | 1.04100E+03
5.89053E+02 | 7.74100E+02 | 7.76800E+02 | 9.51800E+02 | 9.50700E+02 | 9.54900E+02 | 9.35100E+02 | 9.32100E+02 | 9.18300E+02 | 1.13640E+03 | 1.14440E+03 | 1.22770E+03 | 1.22720E+03 | 1.04300E+03 | 1.19720E+03 | 1.01180E+03 | 9.30100E+02 | 1.05390E+03
5.89784E+02 | 7.75800E+02 | 7.77400E+02 | 9.44400E+02 | 9.47100E+02 | 9.53500E+02 | 9.36500E+02 | 9.27200E+02 | 9.19500E+02 | 1.12270E+03 | 1.14280E+03 | 1.21290E+03 | 1.21880E+03 | 1.04800E+03 | 1.18420E+03 | 1.00710E+03 | 9.33000E+02 | 1.04680E+03
5.90514E+02 | 7.74300E+02 | 7.77700E+02 | 9.37200E+02 | 9.49300E+02 | 9.47100E+02 | 9.33500E+02 | 9.28900E+02 | 9.17300E+02 | 1.12100E+03 | 1.13450E+03 | 1.21200E+03 | 1.21590E+03 | 1.03720E+03 | 1.19020E+03 | 1.00350E+03 | 9.31800E+02 | 1.03920E+03
5.91244E+02 | 7.76000E+02 | 7.77200E+02 | 9.40200E+02 | 9.45500E+02 | 9.47800E+02 | 9.30700E+02 | 9.24200E+02 | 9.19800E+02 | 1.11980E+03 | 1.14130E+03 | 1.21420E+03 | 1.21300E+03 | 1.03860E+03 | 1.19500E+03 | 1.00350E+03 | 9.32000E+02 | 1.05030E+03
5.91975E+02 | 7.75200E+02 | 7.77700E+02 | 9.45300E+02 | 9.46300E+02 | 9.54300E+02 | 9.34000E+02 | 9.28200E+02 | 9.20400E+02 | 1.12970E+03 | 1.13860E+03 | 1.22550E+03 | 1.22460E+03 | 1.04720E+03 | 1.20270E+03 | 1.01360E+03 | 9.35600E+02 | 1.04870E+03
5.92705E+02 | 7.74900E+02 | 7.76200E+02 | 9.39500E+02 | 9.49200E+02 | 9.50300E+02 | 9.35700E+02 | 9.28900E+02 | 9.18600E+02 | 1.13770E+03 | 1.14140E+03 | 1.22810E+03 | 1.23220E+03 | 1.04780E+03 | 1.20500E+03 | 1.01690E+03 | 9.40500E+02 | 1.05990E+03
5.93435E+02 | 7.74300E+02 | 7.77100E+02 | 9.38600E+02 | 9.41600E+02 | 9.46100E+02 | 9.36400E+02 | 9.21200E+02 | 9.15400E+02 | 1.13190E+03 | 1.14750E+03 | 1.22460E+03 | 1.23420E+03 | 1.04610E+03 | 1.20130E+03 | 1.01620E+03 | 9.43100E+02 | 1.05710E+03
5.94164E+02 | 7.75100E+02 | 7.77800E+02 | 9.44200E+02 | 9.39200E+02 | 9.46700E+02 | 9.31300E+02 | 9.23900E+02 | 9.09600E+02 | 1.13270E+03 | 1.13820E+03 | 1.22000E+03 | 1.21600E+03 | 1.04130E+03 | 1.19360E+03 | 1.01690E+03 | 9.39800E+02 | 1.05740E+03
5.94894E+02 | 7.75600E+02 | 7.76700E+02 | 9.31700E+02 | 9.40500E+02 | 9.43900E+02 | 9.26500E+02 | 9.20500E+02 | 9.06500E+02 | 1.12550E+03 | 1.14220E+03 | 1.22470E+03 | 1.21070E+03 | 1.04140E+03 | 1.19350E+03 | 1.01920E+03 | 9.42900E+02 | 1.06460E+03
5.95624E+02 | 7.74700E+02 | 7.77600E+02 | 9.23400E+02 | 9.32100E+02 | 9.40100E+02 | 9.20900E+02 | 9.17100E+02 | 9.05900E+02 | 1.12770E+03 | 1.13490E+03 | 1.21390E+03 | 1.20590E+03 | 1.03560E+03 | 1.18630E+03 | 1.00900E+03 | 9.37000E+02 | 1.04560E+03
5.96353E+02 | 7.74800E+02 | 7.75600E+02 | 9.15300E+02 | 9.25600E+02 | 9.30200E+02 | 9.13800E+02 | 9.06400E+02 | 8.99000E+02 | 1.10400E+03 | 1.11190E+03 | 1.19280E+03 | 1.19020E+03 | 1.02270E+03 | 1.17570E+03 | 1.00470E+03 | 9.28500E+02 | 1.04090E+03
5.97083E+02 | 7.74700E+02 | 7.77500E+02 | 9.08900E+02 | 9.21500E+02 | 9.20500E+02 | 9.05000E+02 | 9.01700E+02 | 8.94400E+02 | 1.09580E+03 | 1.11190E+03 | 1.18620E+03 | 1.17650E+03 | 1.01760E+03 | 1.15890E+03 | 9.91800E+02 | 9.21500E+02 | 1.03160E+03
5.97812E+02 | 7.75000E+02 | 7.76600E+02 | 9.02800E+02 | 9.09800E+02 | 9.19900E+02 | 9.00600E+02 | 8.98700E+02 | 8.90600E+02 | 1.09670E+03 | 1.10470E+03 | 1.18280E+03 | 1.16970E+03 | 1.00340E+03 | 1.14690E+03 | 9.80800E+02 | 9.22400E+02 | 1.02100E+03
5.98542E+02 | 7.75400E+02 | 7.77600E+02 | 8.97100E+02 | 9.04700E+02 | 9.11500E+02 | 8.98300E+02 | 8.94200E+02 | 8.83100E+02 | 1.08780E+03 | 1.09910E+03 | 1.17690E+03 | 1.15850E+03 | 9.92900E+02 | 1.13620E+03 | 9.75800E+02 | 9.14600E+02 | 1.00870E+03
5.99271E+02 | 7.74300E+02 | 7.77600E+02 | 8.88900E+02 | 8.95900E+02 | 9.01400E+02 | 8.88800E+02 | 8.84500E+02 | 8.74500E+02 | 1.07310E+03 | 1.09430E+03 | 1.16240E+03 | 1.14000E+03 | 9.80800E+02 | 1.12500E+03 | 9.60700E+02 | 9.01300E+02 | 9.91000E+02
6.00000E+02 | 7.75800E+02 | 7.76500E+02 | 8.84600E+02 | 8.85100E+02 | 8.96800E+02 | 8.80400E+02 | 8.77100E+02 | 8.65300E+02 | 1.07130E+03 | 1.08250E+03 | 1.14760E+03 | 1.11360E+03 | 9.58500E+02 | 1.09260E+03 | 9.45700E+02 | 8.95000E+02 | 9.70100E+02
6.00729E+02 | 7.74100E+02 | 7.76700E+02 | 8.73100E+02 | 8.78300E+02 | 8.83700E+02 | 8.69100E+02 | 8.65900E+02 | 8.61200E+02 | 1.05810E+03 | 1.06850E+03 | 1.14500E+03 | 1.09600E+03 | 9.45400E+02 | 1.07680E+03 | 9.35000E+02 | 8.80300E+02 | 9.47500E+02
6.01458E+02 | 7.75700E+02 | 7.76800E+02 | 8.64700E+02 | 8.74700E+02 | 8.75900E+02 | 8.63600E+02 | 8.55400E+02 | 8.52100E+02 | 1.05320E+03 | 1.05970E+03 | 1.13410E+03 | 1.07680E+03 | 9.38800E+02 | 1.06260E+03 | 9.12300E+02 | 8.71200E+02 | 9.33500E+02
6.02187E+02 | 7.74900E+02 | 7.76500E+02 | 8.58300E+02 | 8.64000E+02 | 8.70200E+02 | 8.56900E+02 | 8.55400E+02 | 8.49700E+02 | 1.04390E+03 | 1.05230E+03 | 1.11660E+03 | 1.06420E+03 | 9.26000E+02 | 1.04950E+03 | 9.08900E+02 | 8.61100E+02 | 9.17200E+02
6.02916E+02 | 7.75600E+02 | 7.76900E+02 | 8.57100E+02 | 8.61700E+02 | 8.63600E+02 | 8.49000E+02 | 8.49300E+02 | 8.43100E+02 | 1.04060E+03 | 1.04430E+03 | 1.10990E+03 | 1.05080E+03 | 9.20600E+02 | 1.03460E+03 | 8.94900E+02 | 8.53100E+02 | 9.09100E+02
6.03644E+02 | 7.75900E+02 | 7.75700E+02 | 8.51400E+02 | 8.53900E+02 | 8.53900E+02 | 8.43900E+02 | 8.42700E+02 | 8.38400E+02 | 1.03970E+03 | 1.04470E+03 | 1.10750E+03 | 1.04090E+03 | 9.10400E+02 | 1.02140E+03 | 8.85600E+02 | 8.46500E+02 | 8.95100E+02
6.04373E+02 | 7.74900E+02 | 7.76700E+02 | 8.46400E+02 | 8.47100E+02 | 8.53700E+02 | 8.38600E+02 | 8.40200E+02 | 8.34000E+02 | 1.02940E+03 | 1.03660E+03 | 1.10250E+03 | 1.03200E+03 | 9.02400E+02 | 1.01870E+03 | 8.79700E+02 | 8.40900E+02 | 8.91700E+02
6.05101E+02 | 7.75500E+02 | 7.77500E+02 | 8.48000E+02 | 8.42100E+02 | 8.46300E+02 | 8.32700E+02 | 8.36300E+02 | 8.29400E+02 | 1.02660E+03 | 1.03150E+03 | 1.09390E+03 | 1.02050E+03 | 9.01800E+02 | 1.01330E+03 | 8.68400E+02 | 8.35200E+02 | 8.80700E+02
6.05830E+02 | 7.74400E+02 | 7.76800E+02 | 8.43600E+02 | 8.39200E+02 | 8.42800E+02 | 8.33600E+02 | 8.33500E+02 | 8.26200E+02 | 1.02460E+03 | 1.02770E+03 | 1.09490E+03 | 1.02100E+03 | 8.91600E+02 | 1.00110E+03 | 8.71500E+02 | 8.29400E+02 | 8.74500E+02
6.06558E+02 | 7.74400E+02 | 7.77000E+02 | 8.40000E+02 | 8.38900E+02 | 8.40800E+02 | 8.25700E+02 | 8.30100E+02 | 8.25000E+02 | 1.02070E+03 | 1.02990E+03 | 1.08740E+03 | 1.01990E+03 | 8.91200E+02 | 9.97100E+02 | 8.64200E+02 | 8.28900E+02 | 8.72700E+02
6.07286E+02 | 7.75300E+02 | 7.75800E+02 | 8.38700E+02 | 8.35700E+02 | 8.39400E+02 | 8.25600E+02 | 8.29200E+02 | 8.23700E+02 | 1.02280E+03 | 1.02600E+03 | 1.09100E+03 | 1.01170E+03 | 8.89400E+02 | 1.00000E+03 | 8.64500E+02 | 8.26700E+02 | 8.69700E+02
6.08014E+02 | 7.75300E+02 | 7.76500E+02 | 8.38300E+02 | 8.32700E+02 | 8.38100E+02 | 8.25300E+02 | 8.26600E+02 | 8.20500E+02 | 1.02240E+03 | 1.02370E+03 | 1.08740E+03 | 1.01260E+03 | 8.87600E+02 | 9.92200E+02 | 8.58600E+02 | 8.26000E+02 | 8.64700E+02
6.08742E+02 | 7.73700E+02 | 7.75700E+02 | 8.36200E+02 | 8.30600E+02 | 8.33800E+02 | 8.24200E+02 | 8.24600E+02 | 8.18800E+02 | 1.01690E+03 | 1.01840E+03 | 1.08600E+03 | 1.00110E+03 | 8.88200E+02 | 9.92100E+02 | 8.56900E+02 | 8.22400E+02 | 8.61800E+02
6.09470E+02 | 7.74600E+02 | 7.75800E+02 | 8.34300E+02 | 8.30400E+02 | 8.32100E+02 | 8.21900E+02 | 8.22200E+02 | 8.17100E+02 | 1.01180E+03 | 1.01580E+03 | 1.08310E+03 | 1.00040E+03 | 8.82300E+02 | 9.88200E+02 | 8.55300E+02 | 8.19400E+02 | 8.56900E+02
6.10198E+02 | 7.74900E+02 | 7.76800E+02 | 8.35600E+02 | 8.27600E+02 | 8.31000E+02 | 8.20400E+02 | 8.22500E+02 | 8.16900E+02 | 1.00760E+03 | 1.01680E+03 | 1.08580E+03 | 9.98800E+02 | 8.83700E+02 | 9.87200E+02 | 8.53200E+02 | 8.20800E+02 | 8.56300E+02
6.10925E+02 | 7.75400E+02 | 7.75600E+02 | 8.33400E+02 | 8.32000E+02 | 8.33900E+02 | 8.18800E+02 | 8.20800E+02 | 8.16500E+02 | 1.01300E+03 | 1.01790E+03 | 1.09320E+03 | 9.96200E+02 | 8.83300E+02 | 9.90700E+02 | 8.54000E+02 | 8.18600E+02 | 8.54800E+02
6.11653E+02 | 7.74300E+02 | 7.75300E+02 | 8.34000E+02 | 8.25100E+02 | 8.30300E+02 | 8.17600E+02 | 8.20200E+02 | 8.15000E+02 | 1.01750E+03 | 1.02540E+03 | 1.09100E+03 | 1.00300E+03 | 8.86600E+02 | 9.86500E+02 | 8.50300E+02 | 8.17800E+02 | 8.55100E+02
6.12380E+02 | 7.74900E+02 | 7.76400E+02 | 8.32400E+02 | 8.25100E+02 | 8.27800E+02 | 8.16200E+02 | 8.18000E+02 | 8.13500E+02 | 1.01060E+03 | 1.01750E+03 | 1.07910E+03 | 9.95300E+02 | 8.82400E+02 | 9.81300E+02 | 8.51100E+02 | 8.18700E+02 | 8.51800E+02
6.13108E+02 | 7.75200E+02 | 7.76700E+02 | 8.31400E+02 | 8.25100E+02 | 8.27600E+02 | 8.16300E+02 | 8.19800E+02 | 8.16500E+02 | 1.01360E+03 | 1.02060E+03 | 1.08220E+03 | 9.94200E+02 | 8.79800E+02 | 9.82800E+02 | 8.48700E+02 | 8.17700E+02 | 8.49000E+02
6.13835E+02 | 7.74600E+02 | 7.76600E+02 | 8.31100E+02 | 8.24500E+02 | 8.27900E+02 | 8.15200E+02 | 8.16100E+02 | 8.15800E+02 | 1.01400E+03 | 1.02380E+03 | 1.08020E+03 | 9.91400E+02 | 8.79600E+02 | 9.78500E+02 | 8.49200E+02 | 8.18000E+02 | 8.49800E+02
6.14562E+02 | 7.75500E+02 | 7.75400E+02 | 8.32500E+02 | 8.24800E+02 | 8.27100E+02 | 8.16300E+02 | 8.18000E+02 | 8.13100E+02 | 1.01780E+03 | 1.02350E+03 | 1.08980E+03 | 9.94100E+02 | 8.74900E+02 | 9.83200E+02 | 8.49400E+02 | 8.16900E+02 | 8.50900E+02
6.15290E+02 | 7.74800E+02 | 7.76700E+02 | 8.30500E+02 | 8.23700E+02 | 8.26300E+02 | 8.14300E+02 | 8.18800E+02 | 8.13200E+02 | 1.01490E+03 | 1.01480E+03 | 1.08180E+03 | 9.92900E+02 | 8.77100E+02 | 9.80900E+02 | 8.44500E+02 | 8.15800E+02 | 8.50900E+02
6.16017E+02 | 7.73300E+02 | 7.77300E+02 | 8.29400E+02 | 8.21900E+02 | 8.24700E+02 | 8.15800E+02 | 8.18600E+02 | 8.11800E+02 | 1.01580E+03 | 1.01960E+03 | 1.08430E+03 | 9.91900E+02 | 8.73700E+02 | 9.76700E+02 | 8.48200E+02 | 8.16900E+02 | 8.50100E+02
6.16744E+02 | 7.75100E+02 | 7.76600E+02 | 8.29400E+02 | 8.23200E+02 | 8.25200E+02 | 8.13600E+02 | 8.16000E+02 | 8.10900E+02 | 1.00950E+03 | 1.01370E+03 | 1.07430E+03 | 9.88900E+02 | 8.76200E+02 | 9.74300E+02 | 8.46100E+02 | 8.14400E+02 | 8.47000E+02
6.17470E+02 | 7.74300E+02 | 7.76000E+02 | 8.29100E+02 | 8.21500E+02 | 8.26300E+02 | 8.12200E+02 | 8.17200E+02 | 8.10800E+02 | 1.00910E+03 | 1.01240E+03 | 1.07240E+03 | 9.87000E+02 | 8.76100E+02 | 9.71500E+02 | 8.48400E+02 | 8.13500E+02 | 8.47200E+02
6.18197E+02 | 7.73800E+02 | 7.76400E+02 | 8.27400E+02 | 8.22400E+02 | 8.25400E+02 | 8.14000E+02 | 8.15400E+02 | 8.09600E+02 | 1.01260E+03 | 1.02030E+03 | 1.07040E+03 | 9.87300E+02 | 8.75800E+02 | 9.72800E+02 | 8.42800E+02 | 8.15100E+02 | 8.47600E+02
6.18924E+02 | 7.74900E+02 | 7.76800E+02 | 8.28800E+02 | 8.23100E+02 | 8.24700E+02 | 8.12900E+02 | 8.15400E+02 | 8.10500E+02 | 1.01090E+03 | 1.01180E+03 | 1.06470E+03 | 9.84600E+02 | 8.70700E+02 | 9.73700E+02 | 8.42300E+02 | 8.15800E+02 | 8.45400E+02
6.19650E+02 | 7.75300E+02 | 7.76300E+02 | 8.24000E+02 | 8.21300E+02 | 8.23700E+02 | 8.13700E+02 | 8.16400E+02 | 8.13000E+02 | 1.01330E+03 | 1.01440E+03 | 1.07050E+03 | 9.85000E+02 | 8.69700E+02 | 9.70500E+02 | 8.41500E+02 | 8.14300E+02 | 8.46700E+02
6.20377E+02 | 7.74700E+02 | 7.76200E+02 | 8.23800E+02 | 8.21900E+02 | 8.22400E+02 | 8.13700E+02 | 8.15000E+02 | 8.08800E+02 | 1.00680E+03 | 1.01570E+03 | 1.07060E+03 | 9.82900E+02 | 8.67900E+02 | 9.68500E+02 | 8.43800E+02 | 8.12500E+02 | 8.47200E+02
6.21103E+02 | 7.73200E+02 | 7.76900E+02 | 8.26600E+02 | 8.20800E+02 | 8.24000E+02 | 8.12900E+02 | 8.12000E+02 | 8.08500E+02 | 1.00410E+03 | 1.01120E+03 | 1.06640E+03 | 9.78300E+02 | 8.71600E+02 | 9.70800E+02 | 8.42000E+02 | 8.13800E+02 | 8.40300E+02
6.21830E+02 | 7.74100E+02 | 7.75700E+02 | 8.28400E+02 | 8.20100E+02 | 8.21400E+02 | 8.14900E+02 | 8.13800E+02 | 8.11100E+02 | 1.01020E+03 | 1.00840E+03 | 1.07690E+03 | 9.78600E+02 | 8.71500E+02 | 9.72300E+02 | 8.41900E+02 | 8.14300E+02 | 8.46100E+02
6.22556E+02 | 7.74500E+02 | 7.76600E+02 | 8.28800E+02 | 8.21300E+02 | 8.25600E+02 | 8.12400E+02 | 8.16400E+02 | 8.11300E+02 | 1.01120E+03 | 1.01520E+03 | 1.08040E+03 | 9.86600E+02 | 8.73500E+02 | 9.78200E+02 | 8.44200E+02 | 8.13500E+02 | 8.48600E+02
6.23282E+02 | 7.75000E+02 | 7.75700E+02 | 8.28200E+02 | 8.22200E+02 | 8.23200E+02 | 8.12000E+02 | 8.15100E+02 | 8.09900E+02 | 1.01390E+03 | 1.01370E+03 | 1.07670E+03 | 9.85600E+02 | 8.70700E+02 | 9.77700E+02 | 8.44300E+02 | 8.13600E+02 | 8.44600E+02
6.24008E+02 | 7.74800E+02 | 7.76200E+02 | 8.27600E+02 | 8.19500E+02 | 8.22600E+02 | 8.12100E+02 | 8.14200E+02 | 8.08200E+02 | 1.01350E+03 | 1.01350E+03 | 1.07970E+03 | 9.87300E+02 | 8.73200E+02 | 9.73400E+02 | 8.44300E+02 | 8.14000E+02 | 8.43600E+02
6.24734E+02 | 7.74100E+02 | 7.76200E+02 | 8.28500E+02 | 8.20200E+02 | 8.22400E+02 | 8.11200E+02 | 8.13700E+02 | 8.08600E+02 | 1.01560E+03 | 1.01160E+03 | 1.07930E+03 | 9.90000E+02 | 8.71900E+02 | 9.75300E+02 | 8.42200E+02 | 8.12200E+02 | 8.45500E+02
6.25460E+02 | 7.75300E+02 | 7.76700E+02 | 8.23900E+02 | 8.19600E+02 | 8.20700E+02 | 8.10700E+02 | 8.13600E+02 | 8.10400E+02 | 1.01230E+03 | 1.01140E+03 | 1.07240E+03 | 9.82100E+02 | 8.66400E+02 | 9.69900E+02 | 8.44000E+02 | 8.12600E+02 | 8.44000E+02
6.26185E+02 | 7.75700E+02 | 7.75500E+02 | 8.24500E+02 | 8.20600E+02 | 8.20500E+02 | 8.11100E+02 | 8.14100E+02 | 8.09800E+02 | 1.00710E+03 | 1.01010E+03 | 1.07290E+03 | 9.76300E+02 | 8.70800E+02 | 9.69000E+02 | 8.41800E+02 | 8.12900E+02 | 8.42000E+02
6.26911E+02 | 7.75200E+02 | 7.76500E+02 | 8.24700E+02 | 8.18300E+02 | 8.22600E+02 | 8.09000E+02 | 8.12400E+02 | 8.08100E+02 | 1.00680E+03 | 1.01610E+03 | 1.06750E+03 | 9.81100E+02 | 8.69900E+02 | 9.70700E+02 | 8.43300E+02 | 8.11700E+02 | 8.45000E+02
6.27636E+02 | 7.74000E+02 | 7.75800E+02 | 8.23600E+02 | 8.20000E+02 | 8.20500E+02 | 8.12200E+02 | 8.12500E+02 | 8.07000E+02 | 1.00340E+03 | 1.01670E+03 | 1.07030E+03 | 9.85800E+02 | 8.70800E+02 | 9.69400E+02 | 8.37900E+02 | 8.12400E+02 | 8.41600E+02
6.28362E+02 | 7.74100E+02 | 7.76800E+02 | 8.26500E+02 | 8.18800E+02 | 8.18600E+02 | 8.10700E+02 | 8.11900E+02 | 8.09100E+02 | 1.00810E+03 | 1.01250E+03 | 1.07990E+03 | 9.74600E+02 | 8.69700E+02 | 9.74000E+02 | 8.40700E+02 | 8.13100E+02 | 8.41300E+02
6.29087E+02 | 7.74200E+02 | 7.75600E+02 | 8.25300E+02 | 8.18000E+02 | 8.21000E+02 | 8.10400E+02 | 8.14700E+02 | 8.08400E+02 | 1.00630E+03 | 1.01280E+03 | 1.07520E+03 | 9.81300E+02 | 8.69800E+02 | 9.74900E+02 | 8.38000E+02 | 8.12800E+02 | 8.40100E+02
6.29812E+02 | 7.73800E+02 | 7.76000E+02 | 8.25100E+02 | 8.20500E+02 | 8.23400E+02 | 8.10800E+02 | 8.15500E+02 | 8.08300E+02 | 1.01330E+03 | 1.01830E+03 | 1.07520E+03 | 9.81800E+02 | 8.69600E+02 | 9.70100E+02 | 8.40200E+02 | 8.12900E+02 | 8.45000E+02
6.30538E+02 | 7.74200E+02 | 7.75200E+02 | 8.23900E+02 | 8.19200E+02 | 8.19800E+02 | 8.10500E+02 | 8.12400E+02 | 8.07200E+02 | 1.01070E+03 | 1.02040E+03 | 1.08270E+03 | 9.82900E+02 | 8.69800E+02 | 9.75100E+02 | 8.37900E+02 | 8.13900E+02 | 8.45900E+02
6.31263E+02 | 7.74900E+02 | 7.76300E+02 | 8.25100E+02 | 8.20400E+02 | 8.23100E+02 | 8.12200E+02 | 8.16200E+02 | 8.09600E+02 | 1.01270E+03 | 1.01320E+03 | 1.07930E+03 | 9.83300E+02 | 8.72600E+02 | 9.72000E+02 | 8.41500E+02 | 8.12700E+02 | 8.40900E+02
6.31988E+02 | 7.75300E+02 | 7.75900E+02 | 8.24000E+02 | 8.18000E+02 | 8.19100E+02 | 8.11700E+02 | 8.13500E+02 | 8.07600E+02 | 1.00830E+03 | 1.01600E+03 | 1.07360E+03 | 9.85100E+02 | 8.71500E+02 | 9.69200E+02 | 8.40700E+02 | 8.11700E+02 | 8.43900E+02
6.32713E+02 | 7.74900E+02 | 7.76300E+02 | 8.28100E+02 | 8.18700E+02 | 8.23000E+02 | 8.12300E+02 | 8.10700E+02 | 8.08300E+02 | 1.01290E+03 | 1.00820E+03 | 1.07300E+03 | 9.82800E+02 | 8.67600E+02 | 9.71400E+02 | 8.41400E+02 | 8.11300E+02 | 8.42400E+02
6.33437E+02 | 7.74500E+02 | 7.75200E+02 | 8.23300E+02 | 8.17600E+02 | 8.19500E+02 | 8.08400E+02 | 8.13800E+02 | 8.07400E+02 | 1.00600E+03 | 1.01320E+03 | 1.07310E+03 | 9.78600E+02 | 8.64500E+02 | 9.70900E+02 | 8.41000E+02 | 8.09000E+02 | 8.42000E+02
6.34162E+02 | 7.73700E+02 | 7.75900E+02 | 8.24300E+02 | 8.17900E+02 | 8.19900E+02 | 8.09800E+02 | 8.12000E+02 | 8.06400E+02 | 1.00920E+03 | 1.00880E+03 | 1.06550E+03 | 9.77200E+02 | 8.68500E+02 | 9.72300E+02 | 8.42000E+02 | 8.12500E+02 | 8.44500E+02
6.34887E+02 | 7.75200E+02 | 7.75400E+02 | 8.23100E+02 | 8.21500E+02 | 8.20400E+02 | 8.11900E+02 | 8.12300E+02 | 8.07600E+02 | 1.00640E+03 | 1.01130E+03 | 1.06680E+03 | 9.77400E+02 | 8.69700E+02 | 9.65900E+02 | 8.41200E+02 | 8.11600E+02 | 8.40300E+02
6.35611E+02 | 7.75100E+02 | 7.76000E+02 | 8.25500E+02 | 8.19800E+02 | 8.20800E+02 | 8.10400E+02 | 8.12700E+02 | 8.09100E+02 | 1.00380E+03 | 1.01170E+03 | 1.07250E+03 | 9.75300E+02 | 8.67500E+02 | 9.65600E+02 | 8.39900E+02 | 8.12100E+02 | 8.39000E+02
6.36335E+02 | 7.75400E+02 | 7.75900E+02 | 8.25700E+02 | 8.18400E+02 | 8.20000E+02 | 8.10500E+02 | 8.13300E+02 | 8.09000E+02 | 1.01040E+03 | 1.00840E+03 | 1.07820E+03 | 9.77000E+02 | 8.65200E+02 | 9.69800E+02 | 8.42600E+02 | 8.11100E+02 | 8.43300E+02
6.37060E+02 | 7.75400E+02 | 7.77400E+02 | 8.24300E+02 | 8.17700E+02 | 8.21900E+02 | 8.11000E+02 | 8.14500E+02 | 8.07100E+02 | 1.01000E+03 | 1.00820E+03 | 1.07580E+03 | 9.81600E+02 | 8.69300E+02 | 9.71000E+02 | 8.39600E+02 | 8.13200E+02 | 8.45300E+02
6.37784E+02 | 7.75200E+02 | 7.76500E+02 | 8.25000E+02 | 8.17000E+02 | 8.19600E+02 | 8.10200E+02 | 8.13600E+02 | 8.09800E+02 | 1.01450E+03 | 1.01700E+03 | 1.08490E+03 | 9.76400E+02 | 8.70000E+02 | 9.71100E+02 | 8.39600E+02 | 8.12300E+02 | 8.44100E+02
6.38508E+02 | 7.74600E+02 | 7.76100E+02 | 8.21800E+02 | 8.19400E+02 | 8.20500E+02 | 8.12000E+02 | 8.14100E+02 | 8.09100E+02 | 1.00970E+03 | 1.01270E+03 | 1.07950E+03 | 9.78700E+02 | 8.73300E+02 | 9.70300E+02 | 8.39800E+02 | 8.12300E+02 | 8.41400E+02
6.39232E+02 | 7.74800E+02 | 7.75400E+02 | 8.23500E+02 | 8.19100E+02 | 8.22400E+02 | 8.10800E+02 | 8.13400E+02 | 8.08700E+02 | 1.01060E+03 | 1.01370E+03 | 1.07600E+03 | 9.79800E+02 | 8.67800E+02 | 9.70000E+02 | 8.39900E+02 | 8.11600E+02 | 8.45500E+02
6.39956E+02 | 7.74600E+02 | 7.75900E+02 | 8.24300E+02 | 8.17800E+02 | 8.22900E+02 | 8.08200E+02 | 8.14300E+02 | 8.08400E+02 | 1.01130E+03 | 1.01770E+03 | 1.08020E+03 | 9.79700E+02 | 8.71500E+02 | 9.69800E+02 | 8.39400E+02 | 8.12800E+02 | 8.40200E+02
6.40680E+02 | 7.74400E+02 | 7.75600E+02 | 8.22700E+02 | 8.18200E+02 | 8.20200E+02 | 8.12600E+02 | 8.12000E+02 | 8.09300E+02 | 1.01520E+03 | 1.02050E+03 | 1.08200E+03 | 9.85500E+02 | 8.70000E+02 | 9.78200E+02 | 8.42000E+02 | 8.12900E+02 | 8.43600E+02
6.41404E+02 | 7.75000E+02 | 7.74400E+02 | 8.28100E+02 | 8.20200E+02 | 8.20000E+02 | 8.09600E+02 | 8.12300E+02 | 8.08600E+02 | 1.02080E+03 | 1.02240E+03 | 1.08560E+03 | 9.85300E+02 | 8.69400E+02 | 9.78800E+02 | 8.41600E+02 | 8.10300E+02 | 8.44300E+02
6.42127E+02 | 7.75600E+02 | 7.75300E+02 | 8.26000E+02 | 8.19700E+02 | 8.21500E+02 | 8.11500E+02 | 8.12700E+02 | 8.09100E+02 | 1.02070E+03 | 1.01990E+03 | 1.09430E+03 | 9.85600E+02 | 8.71800E+02 | 9.74400E+02 | 8.40700E+02 | 8.13400E+02 | 8.45700E+02
6.42851E+02 | 7.75400E+02 | 7.76100E+02 | 8.25000E+02 | 8.22900E+02 | 8.20400E+02 | 8.11600E+02 | 8.13900E+02 | 8.09000E+02 | 1.01840E+03 | 1.01840E+03 | 1.09050E+03 | 9.83900E+02 | 8.72800E+02 | 9.77500E+02 | 8.41700E+02 | 8.12600E+02 | 8.43900E+02
6.43574E+02 | 7.74000E+02 | 7.75500E+02 | 8.30000E+02 | 8.19500E+02 | 8.20400E+02 | 8.11100E+02 | 8.12900E+02 | 8.07200E+02 | 1.01980E+03 | 1.02080E+03 | 1.08230E+03 | 9.76400E+02 | 8.67700E+02 | 9.78300E+02 | 8.44500E+02 | 8.12700E+02 | 8.45700E+02
6.44298E+02 | 7.74700E+02 | 7.76800E+02 | 8.26800E+02 | 8.19600E+02 | 8.21200E+02 | 8.10300E+02 | 8.14300E+02 | 8.08800E+02 | 1.01960E+03 | 1.01660E+03 | 1.08860E+03 | 9.79000E+02 | 8.73300E+02 | 9.79900E+02 | 8.41000E+02 | 8.14300E+02 | 8.45700E+02
6.45021E+02 | 7.74900E+02 | 7.76200E+02 | 8.26000E+02 | 8.19300E+02 | 8.23200E+02 | 8.11800E+02 | 8.12500E+02 | 8.10600E+02 | 1.02210E+03 | 1.01800E+03 | 1.08830E+03 | 9.81200E+02 | 8.69300E+02 | 9.81000E+02 | 8.44100E+02 | 8.12700E+02 | 8.41200E+02
6.45744E+02 | 7.75000E+02 | 7.75900E+02 | 8.24700E+02 | 8.19900E+02 | 8.21900E+02 | 8.11500E+02 | 8.12100E+02 | 8.07600E+02 | 1.01970E+03 | 1.01660E+03 | 1.08330E+03 | 9.79900E+02 | 8.71000E+02 | 9.74900E+02 | 8.41700E+02 | 8.12000E+02 | 8.42100E+02
6.46467E+02 | 7.74700E+02 | 7.76600E+02 | 8.24700E+02 | 8.18800E+02 | 8.21100E+02 | 8.09500E+02 | 8.13400E+02 | 8.08200E+02 | 1.01000E+03 | 1.01930E+03 | 1.08770E+03 | 9.83200E+02 | 8.67900E+02 | 9.68300E+02 | 8.41800E+02 | 8.11700E+02 | 8.41800E+02
6.47190E+02 | 7.73500E+02 | 7.74900E+02 | 8.23900E+02 | 8.17300E+02 | 8.20400E+02 | 8.10900E+02 | 8.11100E+02 | 8.09400E+02 | 1.00860E+03 | 1.01580E+03 | 1.08040E+03 | 9.77300E+02 | 8.71200E+02 | 9.71500E+02 | 8.42900E+02 | 8.12100E+02 | 8.40200E+02
6.47913E+02 | 7.73200E+02 | 7.75500E+02 | 8.22300E+02 | 8.17200E+02 | 8.21500E+02 | 8.07600E+02 | 8.10800E+02 | 8.07700E+02 | 1.01340E+03 | 1.01800E+03 | 1.07860E+03 | 9.77800E+02 | 8.68300E+02 | 9.70600E+02 | 8.39400E+02 | 8.12100E+02 | 8.41000E+02
6.48636E+02 | 7.74600E+02 | 7.76900E+02 | 8.24300E+02 | 8.15700E+02 | 8.23300E+02 | 8.10400E+02 | 8.12400E+02 | 8.07600E+02 | 1.00990E+03 | 1.01410E+03 | 1.08310E+03 | 9.79200E+02 | 8.71400E+02 | 9.74300E+02 | 8.41000E+02 | 8.12700E+02 | 8.43400E+02
6.49359E+02 | 7.75000E+02 | 7.75700E+02 | 8.21700E+02 | 8.17500E+02 | 8.19400E+02 | 8.08400E+02 | 8.12700E+02 | 8.08200E+02 | 1.01430E+03 | 1.01270E+03 | 1.07820E+03 | 9.77700E+02 | 8.70000E+02 | 9.67100E+02 | 8.38400E+02 | 8.12100E+02 | 8.41300E+02
6.50081E+02 | 7.75100E+02 | 7.76500E+02 | 8.21200E+02 | 8.18600E+02 | 8.19700E+02 | 8.09300E+02 | 8.11500E+02 | 8.06100E+02 | 1.01980E+03 | 1.01730E+03 | 1.08130E+03 | 9.78000E+02 | 8.66900E+02 | 9.66500E+02 | 8.44800E+02 | 8.12700E+02 | 8.41700E+02
6.50804E+02 | 7.74200E+02 | 7.76800E+02 | 8.22900E+02 | 8.20100E+02 | 8.21000E+02 | 8.11800E+02 | 8.11200E+02 | 8.05400E+02 | 1.01480E+03 | 1.01300E+03 | 1.07890E+03 | 9.77500E+02 | 8.68100E+02 | 9.69000E+02 | 8.38300E+02 | 8.10700E+02 | 8.38800E+02
6.51526E+02 | 7.75400E+02 | 7.76300E+02 | 8.22200E+02 | 8.17900E+02 | 8.17900E+02 | 8.09500E+02 | 8.11600E+02 | 8.06800E+02 | 1.01420E+03 | 1.01050E+03 | 1.08560E+03 | 9.75900E+02 | 8.66000E+02 | 9.71600E+02 | 8.38700E+02 | 8.10400E+02 | 8.40600E+02
6.52249E+02 | 7.74300E+02 | 7.76200E+02 | 8.23500E+02 | 8.16800E+02 | 8.19400E+02 | 8.10700E+02 | 8.12000E+02 | 8.08000E+02 | 1.00930E+03 | 1.01700E+03 | 1.08150E+03 | 9.77800E+02 | 8.69300E+02 | 9.73600E+02 | 8.37900E+02 | 8.09900E+02 | 8.44100E+02
6.52971E+02 | 7.74900E+02 | 7.76200E+02 | 8.23100E+02 | 8.15800E+02 | 8.19900E+02 | 8.10400E+02 | 8.11800E+02 | 8.06200E+02 | 1.00760E+03 | 1.01830E+03 | 1.07700E+03 | 9.79000E+02 | 8.70300E+02 | 9.72800E+02 | 8.39700E+02 | 8.11600E+02 | 8.41500E+02
6.53693E+02 | 7.75000E+02 | 7.75200E+02 | 8.24400E+02 | 8.15500E+02 | 8.19500E+02 | 8.10900E+02 | 8.09900E+02 | 8.05500E+02 | 1.01360E+03 | 1.01800E+03 | 1.07680E+03 | 9.76700E+02 | 8.65200E+02 | 9.69100E+02 | 8.39900E+02 | 8.11300E+02 | 8.41000E+02
6.54415E+02 | 7.74400E+02 | 7.77300E+02 | 8.22000E+02 | 8.19500E+02 | 8.21700E+02 | 8.08300E+02 | 8.13000E+02 | 8.03200E+02 | 1.01550E+03 | 1.02560E+03 | 1.08150E+03 | 9.78400E+02 | 8.65200E+02 | 9.73000E+02 | 8.37400E+02 | 8.10500E+02 | 8.42400E+02
6.55137E+02 | 7.74700E+02 | 7.76600E+02 | 8.20600E+02 | 8.17800E+02 | 8.19600E+02 | 8.07300E+02 | 8.12200E+02 | 8.05000E+02 | 1.01390E+03 | 1.01930E+03 | 1.08540E+03 | 9.76100E+02 | 8.66100E+02 | 9.71000E+02 | 8.41900E+02 | 8.11200E+02 | 8.39900E+02
6.55859E+02 | 7.74800E+02 | 7.75500E+02 | 8.22000E+02 | 8.14400E+02 | 8.18000E+02 | 8.05500E+02 | 8.09500E+02 | 8.07200E+02 | 1.01250E+03 | 1.01580E+03 | 1.07900E+03 | 9.77500E+02 | 8.66900E+02 | 9.67200E+02 | 8.37500E+02 | 8.07600E+02 | 8.37500E+02
6.56581E+02 | 7.74400E+02 | 7.76000E+02 | 8.23400E+02 | 8.14200E+02 | 8.16500E+02 | 8.08300E+02 | 8.10300E+02 | 8.05800E+02 | 1.01140E+03 | 1.01110E+03 | 1.07460E+03 | 9.70700E+02 | 8.64700E+02 | 9.63500E+02 | 8.37000E+02 | 8.10800E+02 | 8.38200E+02
6.57302E+02 | 7.74800E+02 | 7.76400E+02 | 8.22100E+02 | 8.14000E+02 | 8.16500E+02 | 8.09200E+02 | 8.10100E+02 | 8.04400E+02 | 1.01400E+03 | 1.00740E+03 | 1.06900E+03 | 9.66900E+02 | 8.62600E+02 | 9.63700E+02 | 8.35300E+02 | 8.11100E+02 | 8.36300E+02
6.58024E+02 | 7.73800E+02 | 7.76000E+02 | 8.21100E+02 | 8.15000E+02 | 8.17300E+02 | 8.04800E+02 | 8.09400E+02 | 8.06500E+02 | 1.00680E+03 | 1.01200E+03 | 1.08220E+03 | 9.70800E+02 | 8.64000E+02 | 9.69000E+02 | 8.35500E+02 | 8.09400E+02 | 8.37400E+02
6.58745E+02 | 7.74900E+02 | 7.75700E+02 | 8.20900E+02 | 8.17000E+02 | 8.16000E+02 | 8.10000E+02 | 8.09700E+02 | 8.05800E+02 | 1.00990E+03 | 1.01820E+03 | 1.07990E+03 | 9.69500E+02 | 8.63200E+02 | 9.70700E+02 | 8.37500E+02 | 8.10800E+02 | 8.36400E+02
6.59467E+02 | 7.74800E+02 | 7.75400E+02 | 8.22700E+02 | 8.16100E+02 | 8.17900E+02 | 8.07200E+02 | 8.10700E+02 | 8.07400E+02 | 1.01590E+03 | 1.01740E+03 | 1.08240E+03 | 9.69500E+02 | 8.61900E+02 | 9.68800E+02 | 8.37500E+02 | 8.10200E+02 | 8.39900E+02
6.60188E+02 | 7.74200E+02 | 7.75300E+02 | 8.20000E+02 | 8.15200E+02 | 8.15900E+02 | 8.08300E+02 | 8.11400E+02 | 8.03400E+02 | 1.01200E+03 | 1.01580E+03 | 1.08280E+03 | 9.74900E+02 | 8.67100E+02 | 9.67300E+02 | 8.32800E+02 | 8.10100E+02 | 8.36900E+02
6.60909E+02 | 7.74600E+02 | 7.76400E+02 | 8.21900E+02 | 8.14400E+02 | 8.17900E+02 | 8.06600E+02 | 8.09500E+02 | 8.04800E+02 | 1.01470E+03 | 1.01500E+03 | 1.08550E+03 | 9.77600E+02 | 8.66100E+02 | 9.68000E+02 | 8.36400E+02 | 8.09700E+02 | 8.39100E+02
6.61630E+02 | 7.74200E+02 | 7.76000E+02 | 8.22300E+02 | 8.16300E+02 | 8.15900E+02 | 8.08300E+02 | 8.08300E+02 | 8.04500E+02 | 1.02120E+03 | 1.01790E+03 | 1.08160E+03 | 9.80700E+02 | 8.68000E+02 | 9.74000E+02 | 8.36200E+02 | 8.11800E+02 | 8.38100E+02
6.62352E+02 | 7.75000E+02 | 7.76800E+02 | 8.22000E+02 | 8.15600E+02 | 8.19000E+02 | 8.06700E+02 | 8.11300E+02 | 8.03700E+02 | 1.01200E+03 | 1.01730E+03 | 1.08880E+03 | 9.80400E+02 | 8.69900E+02 | 9.65500E+02 | 8.37800E+02 | 8.09200E+02 | 8.42600E+02
6.63072E+02 | 7.74800E+02 | 7.74800E+02 | 8.19200E+02 | 8.14200E+02 | 8.17500E+02 | 8.06700E+02 | 8.11800E+02 | 8.03700E+02 | 1.01740E+03 | 1.01930E+03 | 1.07820E+03 | 9.69500E+02 | 8.59900E+02 | 9.63000E+02 | 8.36900E+02 | 8.07900E+02 | 8.34900E+02
6.63793E+02 | 7.74800E+02 | 7.76100E+02 | 8.21000E+02 | 8.13400E+02 | 8.16800E+02 | 8.07800E+02 | 8.08400E+02 | 8.03100E+02 | 1.00550E+03 | 1.01450E+03 | 1.07680E+03 | 9.67200E+02 | 8.63300E+02 | 9.68000E+02 | 8.36400E+02 | 8.06200E+02 | 8.35500E+02
6.64514E+02 | 7.75200E+02 | 7.76100E+02 | 8.17700E+02 | 8.13800E+02 | 8.17300E+02 | 8.07300E+02 | 8.07300E+02 | 8.03000E+02 | 1.00990E+03 | 1.01300E+03 | 1.08070E+03 | 9.68200E+02 | 8.64300E+02 | 9.68600E+02 | 8.35400E+02 | 8.07600E+02 | 8.37100E+02
6.65235E+02 | 7.75500E+02 | 7.76000E+02 | 8.20000E+02 | 8.14200E+02 | 8.17700E+02 | 8.08700E+02 | 8.09300E+02 | 8.04500E+02 | 1.01600E+03 | 1.01240E+03 | 1.07500E+03 | 9.64900E+02 | 8.62000E+02 | 9.63300E+02 | 8.35500E+02 | 8.06200E+02 | 8.35500E+02
6.65955E+02 | 7.76400E+02 | 7.76300E+02 | 8.19100E+02 | 8.14800E+02 | 8.15800E+02 | 8.06100E+02 | 8.07500E+02 | 8.02700E+02 | 1.00800E+03 | 1.00470E+03 | 1.07250E+03 | 9.69600E+02 | 8.64000E+02 | 9.60300E+02 | 8.37400E+02 | 8.05900E+02 | 8.37100E+02
6.66676E+02 | 7.76000E+02 | 7.76100E+02 | 8.18100E+02 | 8.15100E+02 | 8.13300E+02 | 8.05900E+02 | 8.07500E+02 | 8.02100E+02 | 1.00800E+03 | 1.01660E+03 | 1.07450E+03 | 9.65400E+02 | 8.62100E+02 | 9.62600E+02 | 8.35600E+02 | 8.06800E+02 | 8.29500E+02
6.67396E+02 | 7.75400E+02 | 7.76600E+02 | 8.17900E+02 | 8.12900E+02 | 8.12300E+02 | 8.03300E+02 | 8.07200E+02 | 8.02100E+02 | 1.00570E+03 | 1.01550E+03 | 1.07640E+03 | 9.68300E+02 | 8.62100E+02 | 9.61100E+02 | 8.32100E+02 | 8.07500E+02 | 8.32000E+02
6.68116E+02 | 7.76400E+02 | 7.76600E+02 | 8.19700E+02 | 8.11200E+02 | 8.13500E+02 | 8.06100E+02 | 8.10400E+02 | 8.03400E+02 | 1.01020E+03 | 1.01390E+03 | 1.08220E+03 | 9.68800E+02 | 8.61100E+02 | 9.59500E+02 | 8.34600E+02 | 8.07900E+02 | 8.32400E+02
6.68837E+02 | 7.75200E+02 | 7.76300E+02 | 8.17200E+02 | 8.12700E+02 | 8.16400E+02 | 8.03500E+02 | 8.07000E+02 | 8.02600E+02 | 1.01330E+03 | 1.01440E+03 | 1.07640E+03 | 9.71600E+02 | 8.63000E+02 | 9.63100E+02 | 8.34900E+02 | 8.06700E+02 | 8.32800E+02
6.69557E+02 | 7.74400E+02 | 7.75600E+02 | 8.18200E+02 | 8.10600E+02 | 8.15100E+02 | 8.06300E+02 | 8.06800E+02 | 8.02500E+02 | 1.01530E+03 | 1.01570E+03 | 1.07560E+03 | 9.68200E+02 | 8.63500E+02 | 9.65000E+02 | 8.34500E+02 | 8.06700E+02 | 8.34500E+02
6.70277E+02 | 7.75100E+02 | 7.75600E+02 | 8.19000E+02 | 8.12400E+02 | 8.12900E+02 | 8.05000E+02 | 8.06700E+02 | 8.02100E+02 | 1.01330E+03 | 1.01570E+03 | 1.08030E+03 | 9.65200E+02 | 8.60000E+02 | 9.61200E+02 | 8.33200E+02 | 8.06600E+02 | 8.35800E+02
6.70997E+02 | 7.73600E+02 | 7.75700E+02 | 8.16600E+02 | 8.12400E+02 | 8.13600E+02 | 8.04300E+02 | 8.08100E+02 | 8.02700E+02 | 1.00570E+03 | 1.00740E+03 | 1.07220E+03 | 9.65600E+02 | 8.60300E+02 | 9.57700E+02 | 8.32700E+02 | 8.05700E+02 | 8.33100E+02
6.71716E+02 | 7.74800E+02 | 7.76000E+02 | 8.17400E+02 | 8.12700E+02 | 8.13000E+02 | 8.02100E+02 | 8.05300E+02 | 8.02600E+02 | 1.01010E+03 | 1.00980E+03 | 1.07540E+03 | 9.65900E+02 | 8.61500E+02 | 9.62300E+02 | 8.31700E+02 | 8.08100E+02 | 8.32900E+02
6.72436E+02 | 7.74600E+02 | 7.76200E+02 | 8.17200E+02 | 8.12700E+02 | 8.14600E+02 | 8.03800E+02 | 8.05900E+02 | 8.03300E+02 | 1.00750E+03 | 1.00790E+03 | 1.07840E+03 | 9.69800E+02 | 8.61000E+02 | 9.59400E+02 | 8.33600E+02 | 8.08200E+02 | 8.35000E+02
6.73156E+02 | 7.74100E+02 | 7.74700E+02 | 8.16700E+02 | 8.10400E+02 | 8.12100E+02 | 8.05100E+02 | 8.06800E+02 | 8.02200E+02 | 1.00360E+03 | 1.00930E+03 | 1.07740E+03 | 9.63700E+02 | 8.55700E+02 | 9.53600E+02 | 8.27500E+02 | 8.05700E+02 | 8.30900E+02
6.73875E+02 | 7.75000E+02 | 7.75800E+02 | 8.19400E+02 | 8.11300E+02 | 8.14700E+02 | 8.03300E+02 | 8.04300E+02 | 7.98900E+02 | 1.01170E+03 | 1.00810E+03 | 1.07810E+03 | 9.61000E+02 | 8.54500E+02 | 9.55400E+02 | 8.30600E+02 | 8.06400E+02 | 8.31900E+02
6.74595E+02 | 7.75200E+02 | 7.76300E+02 | 8.18400E+02 | 8.12500E+02 | 8.16000E+02 | 8.04700E+02 | 8.06500E+02 | 8.01900E+02 | 1.00670E+03 | 1.00680E+03 | 1.06870E+03 | 9.65100E+02 | 8.59700E+02 | 9.55300E+02 | 8.30800E+02 | 8.05700E+02 | 8.30800E+02
6.75314E+02 | 7.74700E+02 | 7.75700E+02 | 8.20100E+02 | 8.10400E+02 | 8.14400E+02 | 8.04300E+02 | 8.07900E+02 | 8.01600E+02 | 1.00670E+03 | 1.01350E+03 | 1.07760E+03 | 9.66400E+02 | 8.57900E+02 | 9.58100E+02 | 8.33400E+02 | 8.06300E+02 | 8.30800E+02
6.76033E+02 | 7.74500E+02 | 7.75800E+02 | 8.17400E+02 | 8.11400E+02 | 8.14600E+02 | 8.04700E+02 | 8.06700E+02 | 8.03200E+02 | 1.01400E+03 | 1.01430E+03 | 1.08630E+03 | 9.64300E+02 | 8.61600E+02 | 9.59600E+02 | 8.33300E+02 | 8.06500E+02 | 8.31400E+02
6.76752E+02 | 7.74800E+02 | 7.75900E+02 | 8.15200E+02 | 8.12900E+02 | 8.13700E+02 | 8.03100E+02 | 8.05500E+02 | 8.04900E+02 | 1.01490E+03 | 1.01480E+03 | 1.08120E+03 | 9.67500E+02 | 8.58800E+02 | 9.61200E+02 | 8.33400E+02 | 8.07600E+02 | 8.33400E+02
6.77471E+02 | 7.74900E+02 | 7.75900E+02 | 8.16900E+02 | 8.12100E+02 | 8.11800E+02 | 8.04900E+02 | 8.08000E+02 | 8.02800E+02 | 1.01250E+03 | 1.01690E+03 | 1.08460E+03 | 9.71600E+02 | 8.58200E+02 | 9.64100E+02 | 8.31600E+02 | 8.06900E+02 | 8.30300E+02
6.78190E+02 | 7.74400E+02 | 7.76400E+02 | 8.16000E+02 | 8.11700E+02 | 8.12100E+02 | 8.05000E+02 | 8.06300E+02 | 8.00600E+02 | 1.00460E+03 | 1.01490E+03 | 1.07780E+03 | 9.66400E+02 | 8.58100E+02 | 9.60400E+02 | 8.28000E+02 | 8.04900E+02 | 8.31800E+02
6.78909E+02 | 7.75000E+02 | 7.75900E+02 | 8.16800E+02 | 8.12100E+02 | 8.12700E+02 | 8.02100E+02 | 8.03300E+02 | 8.02700E+02 | 1.00670E+03 | 1.00930E+03 | 1.07210E+03 | 9.66400E+02 | 8.59500E+02 | 9.55900E+02 | 8.31300E+02 | 8.06000E+02 | 8.30500E+02
6.79628E+02 | 7.74600E+02 | 7.75800E+02 | 8.14000E+02 | 8.10000E+02 | 8.13400E+02 | 8.04600E+02 | 8.07600E+02 | 8.00900E+02 | 1.01100E+03 | 1.01720E+03 | 1.07410E+03 | 9.68500E+02 | 8.56700E+02 | 9.56100E+02 | 8.30400E+02 | 8.04800E+02 | 8.32900E+02
6.80347E+02 | 7.74200E+02 | 7.76100E+02 | 8.18000E+02 | 8.09700E+02 | 8.14100E+02 | 8.02500E+02 | 8.05500E+02 | 7.99800E+02 | 1.00690E+03 | 1.01090E+03 | 1.08070E+03 | 9.70300E+02 | 8.58800E+02 | 9.58400E+02 | 8.32600E+02 | 8.07200E+02 | 8.32600E+02
6.81065E+02 | 7.74000E+02 | 7.76600E+02 | 8.18800E+02 | 8.12400E+02 | 8.14100E+02 | 8.02500E+02 | 8.05700E+02 | 8.00600E+02 | 1.01030E+03 | 1.01590E+03 | 1.07600E+03 | 9.70500E+02 | 8.60300E+02 | 9.62100E+02 | 8.32000E+02 | 8.04400E+02 | 8.32300E+02
6.81784E+02 | 7.74300E+02 | 7.76100E+02 | 8.18800E+02 | 8.12200E+02 | 8.11700E+02 | 8.03500E+02 | 8.04500E+02 | 8.00400E+02 | 1.01170E+03 | 1.01890E+03 | 1.08630E+03 | 9.67500E+02 | 8.60800E+02 | 9.58600E+02 | 8.30100E+02 | 8.06700E+02 | 8.34500E+02
6.82502E+02 | 7.76200E+02 | 7.76600E+02 | 8.17300E+02 | 8.10700E+02 | 8.13500E+02 | 8.01500E+02 | 8.06400E+02 | 8.02200E+02 | 1.00820E+03 | 1.01900E+03 | 1.09140E+03 | 9.70100E+02 | 8.57700E+02 | 9.59600E+02 | 8.31900E+02 | 8.06200E+02 | 8.32600E+02
6.83221E+02 | 7.76000E+02 | 7.75200E+02 | 8.16600E+02 | 8.10600E+02 | 8.12400E+02 | 8.02900E+02 | 8.03300E+02 | 8.00600E+02 | 1.01200E+03 | 1.01400E+03 | 1.08050E+03 | 9.65200E+02 | 8.56200E+02 | 9.56300E+02 | 8.30000E+02 | 8.07500E+02 | 8.30800E+02
6.83939E+02 | 7.74100E+02 | 7.76700E+02 | 8.16100E+02 | 8.09100E+02 | 8.10800E+02 | 8.02600E+02 | 8.06400E+02 | 8.00800E+02 | 1.00770E+03 | 1.01380E+03 | 1.07250E+03 | 9.64600E+02 | 8.58900E+02 | 9.58200E+02 | 8.29200E+02 | 8.04900E+02 | 8.27500E+02
6.84657E+02 | 7.74700E+02 | 7.75300E+02 | 8.14100E+02 | 8.10900E+02 | 8.11200E+02 | 8.03400E+02 | 8.06300E+02 | 8.00600E+02 | 1.00980E+03 | 1.01160E+03 | 1.08090E+03 | 9.58000E+02 | 8.57300E+02 | 9.54100E+02 | 8.31200E+02 | 8.03800E+02 | 8.27900E+02
6.85375E+02 | 7.75300E+02 | 7.76500E+02 | 8.16000E+02 | 8.10800E+02 | 8.14500E+02 | 8.02400E+02 | 8.04400E+02 | 8.00200E+02 | 1.00650E+03 | 1.01490E+03 | 1.07930E+03 | 9.62900E+02 | 8.55400E+02 | 9.55900E+02 | 8.30500E+02 | 8.03300E+02 | 8.29300E+02
6.86093E+02 | 7.74400E+02 | 7.76500E+02 | 8.12800E+02 | 8.09200E+02 | 8.13900E+02 | 8.02800E+02 | 8.05200E+02 | 8.00500E+02 | 1.00550E+03 | 1.00910E+03 | 1.07580E+03 | 9.61600E+02 | 8.60000E+02 | 9.57200E+02 | 8.31100E+02 | 8.04200E+02 | 8.30000E+02
6.86811E+02 | 7.75500E+02 | 7.76700E+02 | 8.15500E+02 | 8.10400E+02 | 8.12200E+02 | 8.03700E+02 | 8.06800E+02 | 7.99100E+02 | 1.00510E+03 | 1.00750E+03 | 1.07800E+03 | 9.61200E+02 | 8.55500E+02 | 9.53100E+02 | 8.30100E+02 | 8.03900E+02 | 8.26100E+02
6.87529E+02 | 7.74400E+02 | 7.75900E+02 | 8.17000E+02 | 8.10500E+02 | 8.11800E+02 | 8.03500E+02 | 8.06100E+02 | 7.99800E+02 | 1.00680E+03 | 1.01670E+03 | 1.08580E+03 | 9.64700E+02 | 8.58400E+02 | 9.56800E+02 | 8.30000E+02 | 8.05300E+02 | 8.27700E+02
6.88246E+02 | 7.75400E+02 | 7.76400E+02 | 8.17000E+02 | 8.11400E+02 | 8.11800E+02 | 8.00900E+02 | 8.05400E+02 | 8.01900E+02 | 1.01120E+03 | 1.01590E+03 | 1.08320E+03 | 9.60600E+02 | 8.59900E+02 | 9.61000E+02 | 8.33400E+02 | 8.06100E+02 | 8.32100E+02
6.88964E+02 | 7.75300E+02 | 7.77300E+02 | 8.18900E+02 | 8.12000E+02 | 8.13000E+02 | 8.03500E+02 | 8.04200E+02 | 8.00500E+02 | 1.01420E+03 | 1.01860E+03 | 1.07780E+03 | 9.65800E+02 | 8.57600E+02 | 9.54900E+02 | 8.33200E+02 | 8.04900E+02 | 8.28800E+02
6.89681E+02 | 7.74700E+02 | 7.77100E+02 | 8.16300E+02 | 8.10300E+02 | 8.13100E+02 | 8.02300E+02 | 8.04800E+02 | 8.02100E+02 | 1.01650E+03 | 1.01690E+03 | 1.07940E+03 | 9.67200E+02 | 8.57100E+02 | 9.55300E+02 | 8.30600E+02 | 8.05000E+02 | 8.28000E+02
6.90399E+02 | 7.75400E+02 | 7.75800E+02 | 8.15500E+02 | 8.08900E+02 | 8.12200E+02 | 8.01200E+02 | 8.04100E+02 | 7.98900E+02 | 1.00820E+03 | 1.01660E+03 | 1.07910E+03 | 9.67200E+02 | 8.56200E+02 | 9.61200E+02 | 8.29000E+02 | 8.03400E+02 | 8.31400E+02
6.91116E+02 | 7.73600E+02 | 7.76000E+02 | 8.15500E+02 | 8.08800E+02 | 8.11000E+02 | 8.03500E+02 | 8.03900E+02 | 8.00200E+02 | 1.00960E+03 | 1.01410E+03 | 1.07850E+03 | 9.57000E+02 | 8.55600E+02 | 9.56600E+02 | 8.28800E+02 | 8.03100E+02 | 8.25800E+02
6.91833E+02 | 7.74600E+02 | 7.76400E+02 | 8.19700E+02 | 8.08800E+02 | 8.12800E+02 | 8.02800E+02 | 8.03600E+02 | 7.99900E+02 | 1.00880E+03 | 1.00810E+03 | 1.07420E+03 | 9.57000E+02 | 8.53700E+02 | 9.58800E+02 | 8.28000E+02 | 8.05300E+02 | 8.26700E+02
6.92550E+02 | 7.74700E+02 | 7.77500E+02 | 8.14800E+02 | 8.08600E+02 | 8.10600E+02 | 8.03000E+02 | 8.03500E+02 | 8.00200E+02 | 1.00390E+03 | 1.01090E+03 | 1.07980E+03 | 9.57600E+02 | 8.52400E+02 | 9.55100E+02 | 8.28700E+02 | 8.04200E+02 | 8.28200E+02
6.93267E+02 | 7.76100E+02 | 7.75600E+02 | 8.17100E+02 | 8.08100E+02 | 8.10800E+02 | 7.99900E+02 | 8.03000E+02 | 7.99700E+02 | 1.00940E+03 | 1.01440E+03 | 1.07940E+03 | 9.59700E+02 | 8.54800E+02 | 9.59200E+02 | 8.29500E+02 | 8.01700E+02 | 8.28400E+02
6.93984E+02 | 7.74500E+02 | 7.75500E+02 | 8.15500E+02 | 8.10900E+02 | 8.11600E+02 | 8.02100E+02 | 8.03400E+02 | 7.99000E+02 | 1.00700E+03 | 1.01240E+03 | 1.08820E+03 | 9.56700E+02 | 8.54400E+02 | 9.55000E+02 | 8.30500E+02 | 8.01700E+02 | 8.30200E+02
6.94701E+02 | 7.75700E+02 | 7.75900E+02 | 8.13800E+02 | 8.09200E+02 | 8.10100E+02 | 8.03000E+02 | 8.02200E+02 | 8.00700E+02 | 1.01000E+03 | 1.01340E+03 | 1.08190E+03 | 9.61700E+02 | 8.56800E+02 | 9.57300E+02 | 8.28500E+02 | 8.03500E+02 | 8.27000E+02
6.95418E+02 | 7.75000E+02 | 7.76900E+02 | 8.15700E+02 | 8.10200E+02 | 8.11200E+02 | 8.02500E+02 | 8.03900E+02 | 7.99200E+02 | 1.01090E+03 | 1.00950E+03 | 1.07930E+03 | 9.65000E+02 | 8.52200E+02 | 9.55700E+02 | 8.29000E+02 | 8.03700E+02 | 8.28400E+02
6.96134E+02 | 7.75000E+02 | 7.77000E+02 | 8.12800E+02 | 8.10200E+02 | 8.12100E+02 | 8.04800E+02 | 8.02700E+02 | 7.99000E+02 | 1.00560E+03 | 1.00460E+03 | 1.07930E+03 | 9.61100E+02 | 8.53800E+02 | 9.51700E+02 | 8.29500E+02 | 8.05500E+02 | 8.26000E+02
6.96851E+02 | 7.74400E+02 | 7.76700E+02 | 8.14200E+02 | 8.07900E+02 | 8.10400E+02 | 8.02000E+02 | 8.03400E+02 | 7.97800E+02 | 1.00230E+03 | 1.00710E+03 | 1.07320E+03 | 9.52900E+02 | 8.53500E+02 | 9.52000E+02 | 8.26900E+02 | 8.04100E+02 | 8.26100E+02
6.97567E+02 | 7.75000E+02 | 7.76500E+02 | 8.15900E+02 | 8.08300E+02 | 8.11200E+02 | 8.00000E+02 | 8.02500E+02 | 7.99100E+02 | 1.00150E+03 | 1.00650E+03 | 1.07440E+03 | 9.54500E+02 | 8.52500E+02 | 9.56200E+02 | 8.27200E+02 | 8.03800E+02 | 8.26200E+02
6.98284E+02 | 7.74800E+02 | 7.75800E+02 | 8.13600E+02 | 8.09800E+02 | 8.10200E+02 | 7.99800E+02 | 8.04100E+02 | 7.99700E+02 | 1.00230E+03 | 1.01040E+03 | 1.07960E+03 | 9.58000E+02 | 8.54200E+02 | 9.52000E+02 | 8.29700E+02 | 8.05300E+02 | 8.27000E+02
6.99000E+02 | 7.75400E+02 | 7.76700E+02 | 8.14800E+02 | 8.07800E+02 | 8.11700E+02 | 8.00700E+02 | 8.05500E+02 | 7.99700E+02 | 1.00850E+03 | 1.01450E+03 | 1.07350E+03 | 9.58300E+02 | 8.53600E+02 | 9.61200E+02 | 8.29200E+02 | 8.04500E+02 | 8.27000E+02
6.99716E+02 | 7.75000E+02 | 7.76000E+02 | 8.14800E+02 | 8.09900E+02 | 8.11300E+02 | 8.02200E+02 | 8.04900E+02 | 7.98000E+02 | 1.00560E+03 | 1.01110E+03 | 1.08140E+03 | 9.54700E+02 | 8.52700E+02 | 9.55400E+02 | 8.29600E+02 | 8.05200E+02 | 8.27700E+02
7.00432E+02 | 7.75300E+02 | 7.76100E+02 | 8.15500E+02 | 8.09300E+02 | 8.13600E+02 | 8.01700E+02 | 8.05400E+02 | 7.99300E+02 | 1.00620E+03 | 1.01520E+03 | 1.07710E+03 | 9.59900E+02 | 8.55100E+02 | 9.56200E+02 | 8.28300E+02 | 8.04300E+02 | 8.29700E+02
7.01148E+02 | 7.73800E+02 | 7.76000E+02 | 8.16900E+02 | 8.08400E+02 | 8.10800E+02 | 8.01000E+02 | 8.04600E+02 | 7.99700E+02 | 1.00550E+03 | 1.01460E+03 | 1.08040E+03 | 9.68200E+02 | 8.56800E+02 | 9.60400E+02 | 8.26700E+02 | 8.05000E+02 | 8.29000E+02
7.01864E+02 | 7.74800E+02 | 7.76100E+02 | 8.15200E+02 | 8.10300E+02 | 8.10500E+02 | 8.02200E+02 | 8.04300E+02 | 7.97200E+02 | 1.00810E+03 | 1.01110E+03 | 1.07990E+03 | 9.58300E+02 | 8.55900E+02 | 9.60800E+02 | 8.25800E+02 | 8.04700E+02 | 8.26500E+02
7.02580E+02 | 7.75700E+02 | 7.76900E+02 | 8.17100E+02 | 8.11100E+02 | 8.11800E+02 | 8.02000E+02 | 8.06200E+02 | 7.97500E+02 | 1.00720E+03 | 1.00710E+03 | 1.08290E+03 | 9.60900E+02 | 8.55400E+02 | 9.58800E+02 | 8.28200E+02 | 8.05600E+02 | 8.27400E+02
7.03296E+02 | 7.75200E+02 | 7.76700E+02 | 8.16600E+02 | 8.10200E+02 | 8.11000E+02 | 8.02100E+02 | 8.04900E+02 | 7.99900E+02 | 1.00580E+03 | 1.01180E+03 | 1.08840E+03 | 9.66700E+02 | 8.55600E+02 | 9.59800E+02 | 8.28300E+02 | 8.04100E+02 | 8.28000E+02
7.04011E+02 | 7.75200E+02 | 7.76000E+02 | 8.16600E+02 | 8.10700E+02 | 8.11100E+02 | 8.02100E+02 | 8.03200E+02 | 7.99200E+02 | 1.00100E+03 | 1.01820E+03 | 1.08640E+03 | 9.64800E+02 | 8.57000E+02 | 9.60000E+02 | 8.31100E+02 | 8.04100E+02 | 8.26400E+02
7.04727E+02 | 7.74700E+02 | 7.77000E+02 | 8.14400E+02 | 8.10300E+02 | 8.11400E+02 | 8.02000E+02 | 8.03900E+02 | 7.99100E+02 | 1.01150E+03 | 1.01110E+03 | 1.08420E+03 | 9.59000E+02 | 8.54700E+02 | 9.57700E+02 | 8.28900E+02 | 8.04700E+02 | 8.29900E+02
7.05442E+02 | 7.73700E+02 | 7.77100E+02 | 8.13500E+02 | 8.08100E+02 | 8.11300E+02 | 8.00800E+02 | 8.03300E+02 | 7.97200E+02 | 1.00760E+03 | 1.00590E+03 | 1.07960E+03 | 9.58700E+02 | 8.55000E+02 | 9.50900E+02 | 8.26300E+02 | 8.05000E+02 | 8.25300E+02
7.06157E+02 | 7.75100E+02 | 7.77100E+02 | 8.15200E+02 | 8.10200E+02 | 8.09200E+02 | 8.00900E+02 | 8.03600E+02 | 7.98800E+02 | 1.00530E+03 | 1.00910E+03 | 1.08000E+03 | 9.57000E+02 | 8.56200E+02 | 9.54400E+02 | 8.28400E+02 | 8.04800E+02 | 8.28300E+02
7.06873E+02 | 7.74500E+02 | 7.74900E+02 | 8.15100E+02 | 8.07500E+02 | 8.10200E+02 | 7.99700E+02 | 8.04500E+02 | 7.99500E+02 | 1.00420E+03 | 1.01540E+03 | 1.08010E+03 | 9.58100E+02 | 8.55400E+02 | 9.52800E+02 | 8.29000E+02 | 8.04200E+02 | 8.28700E+02
7.07588E+02 | 7.74800E+02 | 7.75500E+02 | 8.14500E+02 | 8.09000E+02 | 8.10900E+02 | 8.00700E+02 | 8.04100E+02 | 8.01500E+02 | 1.00700E+03 | 1.01600E+03 | 1.08090E+03 | 9.61200E+02 | 8.53500E+02 | 9.53700E+02 | 8.26100E+02 | 8.03100E+02 | 8.27200E+02
7.08303E+02 | 7.74900E+02 | 7.75000E+02 | 8.14000E+02 | 8.09500E+02 | 8.08800E+02 | 8.00500E+02 | 8.04800E+02 | 8.01200E+02 | 1.00370E+03 | 1.01690E+03 | 1.07720E+03 | 9.60200E+02 | 8.54100E+02 | 9.56800E+02 | 8.29000E+02 | 8.03600E+02 | 8.26300E+02
7.09018E+02 | 7.74600E+02 | 7.75900E+02 | 8.14800E+02 | 8.10100E+02 | 8.13600E+02 | 8.02300E+02 | 8.03100E+02 | 7.98400E+02 | 1.00700E+03 | 1.01940E+03 | 1.08600E+03 | 9.57000E+02 | 8.53200E+02 | 9.54600E+02 | 8.27800E+02 | 8.04700E+02 | 8.27900E+02
7.09733E+02 | 7.74900E+02 | 7.77200E+02 | 8.16500E+02 | 8.11500E+02 | 8.10300E+02 | 8.01900E+02 | 8.03000E+02 | 7.99000E+02 | 1.00910E+03 | 1.01510E+03 | 1.08740E+03 | 9.62200E+02 | 8.55800E+02 | 9.54500E+02 | 8.29100E+02 | 8.05700E+02 | 8.28900E+02
7.10448E+02 | 7.74900E+02 | 7.75300E+02 | 8.16200E+02 | 8.09300E+02 | 8.12400E+02 | 8.01700E+02 | 8.04800E+02 | 8.01700E+02 | 1.01150E+03 | 1.01530E+03 | 1.08830E+03 | 9.64600E+02 | 8.59400E+02 | 9.58100E+02 | 8.27500E+02 | 8.03700E+02 | 8.30200E+02
7.11162E+02 | 7.75700E+02 | 7.75900E+02 | 8.15900E+02 | 8.09800E+02 | 8.12600E+02 | 8.01600E+02 | 8.06100E+02 | 8.01100E+02 | 1.00880E+03 | 1.01500E+03 | 1.08390E+03 | 9.56300E+02 | 8.55800E+02 | 9.56000E+02 | 8.33100E+02 | 8.03400E+02 | 8.30800E+02
7.11877E+02 | 7.75000E+02 | 7.75700E+02 | 8.17200E+02 | 8.08400E+02 | 8.09500E+02 | 8.02400E+02 | 8.04000E+02 | 8.00300E+02 | 1.01050E+03 | 1.01110E+03 | 1.08140E+03 | 9.58600E+02 | 8.57400E+02 | 9.58700E+02 | 8.29800E+02 | 8.07100E+02 | 8.28300E+02
7.12591E+02 | 7.75300E+02 | 7.75800E+02 | 8.16900E+02 | 8.07800E+02 | 8.10100E+02 | 8.02200E+02 | 8.04500E+02 | 8.00800E+02 | 1.00390E+03 | 1.01480E+03 | 1.08800E+03 | 9.63000E+02 | 8.52300E+02 | 9.59800E+02 | 8.27600E+02 | 8.04000E+02 | 8.28900E+02
7.13306E+02 | 7.74700E+02 | 7.77200E+02 | 8.16700E+02 | 8.08900E+02 | 8.11400E+02 | 8.02000E+02 | 8.03700E+02 | 7.99200E+02 | 1.00710E+03 | 1.01150E+03 | 1.09010E+03 | 9.64000E+02 | 8.57300E+02 | 9.59100E+02 | 8.26200E+02 | 8.04800E+02 | 8.30900E+02
7.14020E+02 | 7.75200E+02 | 7.76700E+02 | 8.15700E+02 | 8.08800E+02 | 8.10500E+02 | 8.01500E+02 | 8.05500E+02 | 7.99100E+02 | 1.01410E+03 | 1.01580E+03 | 1.08290E+03 | 9.61100E+02 | 8.56300E+02 | 9.56200E+02 | 8.27800E+02 | 8.04400E+02 | 8.27600E+02
7.14734E+02 | 7.74500E+02 | 7.76600E+02 | 8.17500E+02 | 8.08800E+02 | 8.10000E+02 | 8.02900E+02 | 8.01400E+02 | 7.99400E+02 | 1.00350E+03 | 1.01330E+03 | 1.08750E+03 | 9.56200E+02 | 8.53500E+02 | 9.48700E+02 | 8.28600E+02 | 8.07800E+02 | 8.27800E+02
7.15448E+02 | 7.74900E+02 | 7.76500E+02 | 8.15400E+02 | 8.10000E+02 | 8.11600E+02 | 8.01800E+02 | 8.05100E+02 | 7.99800E+02 | 1.00410E+03 | 1.01690E+03 | 1.08590E+03 | 9.58400E+02 | 8.57500E+02 | 9.59400E+02 | 8.30100E+02 | 8.03700E+02 | 8.27700E+02
7.16162E+02 | 7.74900E+02 | 7.76000E+02 | 8.14500E+02 | 8.09600E+02 | 8.13300E+02 | 8.03000E+02 | 8.04800E+02 | 8.00200E+02 | 1.00260E+03 | 1.01270E+03 | 1.08290E+03 | 9.54800E+02 | 8.55200E+02 | 9.56200E+02 | 8.28100E+02 | 8.06900E+02 | 8.28900E+02
7.16876E+02 | 7.74800E+02 | 7.76100E+02 | 8.15500E+02 | 8.07900E+02 | 8.13200E+02 | 8.02300E+02 | 8.05200E+02 | 8.00400E+02 | 9.99900E+02 | 1.01740E+03 | 1.07640E+03 | 9.55600E+02 | 8.54400E+02 | 9.52800E+02 | 8.30400E+02 | 8.02100E+02 | 8.27900E+02
7.17590E+02 | 7.73900E+02 | 7.77100E+02 | 8.12600E+02 | 8.08500E+02 | 8.10900E+02 | 8.02500E+02 | 8.05100E+02 | 7.98500E+02 | 9.99000E+02 | 1.00970E+03 | 1.07790E+03 | 9.55700E+02 | 8.52200E+02 | 9.57200E+02 | 8.29000E+02 | 8.04200E+02 | 8.27100E+02
7.18304E+02 | 7.75100E+02 | 7.76000E+02 | 8.15900E+02 | 8.10700E+02 | 8.12200E+02 | 8.03200E+02 | 8.05200E+02 | 7.99600E+02 | 1.00540E+03 | 1.00810E+03 | 1.08140E+03 | 9.55500E+02 | 8.55600E+02 | 9.55700E+02 | 8.29100E+02 | 8.03900E+02 | 8.30200E+02
7.19018E+02 | 7.75000E+02 | 7.75800E+02 | 8.14500E+02 | 8.11800E+02 | 8.09800E+02 | 8.03200E+02 | 8.05200E+02 | 7.98700E+02 | 9.97900E+02 | 1.01080E+03 | 1.07960E+03 | 9.50900E+02 | 8.53800E+02 | 9.57400E+02 | 8.28700E+02 | 8.03400E+02 | 8.29200E+02
7.19731E+02 | 7.75000E+02 | 7.76700E+02 | 8.12800E+02 | 8.08600E+02 | 8.10800E+02 | 8.00700E+02 | 8.03300E+02 | 7.99700E+02 | 1.00250E+03 | 1.01080E+03 | 1.07930E+03 | 9.54100E+02 | 8.54600E+02 | 9.49200E+02 | 8.28100E+02 | 8.03300E+02 | 8.26500E+02
7.20445E+02 | 7.74800E+02 | 7.77100E+02 | 8.15500E+02 | 8.09700E+02 | 8.10600E+02 | 7.99000E+02 | 8.04800E+02 | 8.01200E+02 | 9.97400E+02 | 1.01330E+03 | 1.08110E+03 | 9.59100E+02 | 8.49800E+02 | 9.51400E+02 | 8.28100E+02 | 8.03800E+02 | 8.26800E+02
7.21158E+02 | 7.74300E+02 | 7.77200E+02 | 8.16200E+02 | 8.09200E+02 | 8.11500E+02 | 8.00400E+02 | 8.04400E+02 | 8.00300E+02 | 9.94300E+02 | 1.01540E+03 | 1.07660E+03 | 9.55000E+02 | 8.55300E+02 | 9.49700E+02 | 8.27300E+02 | 8.05300E+02 | 8.28400E+02
7.21871E+02 | 7.75300E+02 | 7.75300E+02 | 8.14400E+02 | 8.09200E+02 | 8.11200E+02 | 8.02200E+02 | 8.05000E+02 | 7.98600E+02 | 1.00140E+03 | 1.01250E+03 | 1.08010E+03 | 9.57500E+02 | 8.52200E+02 | 9.52400E+02 | 8.27200E+02 | 8.05900E+02 | 8.31100E+02
7.22584E+02 | 7.73900E+02 | 7.76600E+02 | 8.13800E+02 | 8.10800E+02 | 8.10700E+02 | 8.01700E+02 | 8.03900E+02 | 7.97900E+02 | 9.95500E+02 | 1.01360E+03 | 1.08260E+03 | 9.62100E+02 | 8.53200E+02 | 9.57600E+02 | 8.28800E+02 | 8.05200E+02 | 8.27800E+02
7.23298E+02 | 7.74200E+02 | 7.76600E+02 | 8.14700E+02 | 8.08900E+02 | 8.12900E+02 | 8.02600E+02 | 8.05800E+02 | 8.00700E+02 | 1.00820E+03 | 1.01800E+03 | 1.08570E+03 | 9.57000E+02 | 8.57700E+02 | 9.56200E+02 | 8.26500E+02 | 8.04400E+02 | 8.29100E+02
7.24011E+02 | 7.75500E+02 | 7.77700E+02 | 8.15100E+02 | 8.12000E+02 | 8.10700E+02 | 8.01700E+02 | 8.05300E+02 | 7.98100E+02 | 1.00090E+03 | 1.01320E+03 | 1.08500E+03 | 9.59700E+02 | 8.54000E+02 | 9.55900E+02 | 8.28800E+02 | 8.02300E+02 | 8.27300E+02
7.24723E+02 | 7.75000E+02 | 7.76300E+02 | 8.15000E+02 | 8.11400E+02 | 8.13900E+02 | 8.02700E+02 | 8.02700E+02 | 8.01100E+02 | 1.00280E+03 | 1.01500E+03 | 1.08690E+03 | 9.59700E+02 | 8.56000E+02 | 9.59600E+02 | 8.29500E+02 | 8.03900E+02 | 8.29900E+02
7.25436E+02 | 7.75000E+02 | 7.76300E+02 | 8.16800E+02 | 8.09800E+02 | 8.11300E+02 | 8.03100E+02 | 8.08600E+02 | 8.00700E+02 | 1.00700E+03 | 1.02320E+03 | 1.09540E+03 | 9.59000E+02 | 8.58300E+02 | 9.63400E+02 | 8.30000E+02 | 8.06400E+02 | 8.27700E+02
7.26149E+02 | 7.75200E+02 | 7.76200E+02 | 8.16300E+02 | 8.13300E+02 | 8.13300E+02 | 8.01900E+02 | 8.06100E+02 | 8.01400E+02 | 1.02150E+03 | 1.01920E+03 | 1.08540E+03 | 9.62000E+02 | 8.55800E+02 | 9.54500E+02 | 8.30900E+02 | 8.05100E+02 | 8.29200E+02
7.26862E+02 | 7.75500E+02 | 7.75200E+02 | 8.18100E+02 | 8.11800E+02 | 8.12600E+02 | 8.02700E+02 | 8.06400E+02 | 7.97200E+02 | 1.03590E+03 | 1.01590E+03 | 1.08260E+03 | 9.62600E+02 | 8.58600E+02 | 9.55700E+02 | 8.31000E+02 | 8.04600E+02 | 8.26900E+02
7.27574E+02 | 7.74700E+02 | 7.76200E+02 | 8.16300E+02 | 8.11600E+02 | 8.11700E+02 | 8.01200E+02 | 8.04800E+02 | 7.99400E+02 | 1.00950E+03 | 1.01180E+03 | 1.07520E+03 | 9.57200E+02 | 8.53700E+02 | 9.53300E+02 | 8.31800E+02 | 8.04700E+02 | 8.26400E+02
7.28287E+02 | 7.74900E+02 | 7.75900E+02 | 8.16200E+02 | 8.10100E+02 | 8.12500E+02 | 8.04700E+02 | 8.05600E+02 | 7.99500E+02 | 1.00220E+03 | 1.01700E+03 | 1.07970E+03 | 9.58700E+02 | 8.56900E+02 | 9.55900E+02 | 8.30100E+02 | 8.06600E+02 | 8.26700E+02
7.28999E+02 | 7.74900E+02 | 7.75200E+02 | 8.16000E+02 | 8.08400E+02 | 8.11400E+02 | 8.03800E+02 | 8.07200E+02 | 7.99900E+02 | 1.00230E+03 | 1.01660E+03 | 1.08820E+03 | 9.65300E+02 | 8.54600E+02 | 9.54100E+02 | 8.29100E+02 | 8.05700E+02 | 8.28600E+02
7.29711E+02 | 7.75700E+02 | 7.75500E+02 | 8.17500E+02 | 8.07700E+02 | 8.13000E+02 | 8.03300E+02 | 8.06300E+02 | 7.99400E+02 | 1.00080E+03 | 1.01220E+03 | 1.09020E+03 | 9.64200E+02 | 8.53800E+02 | 9.52700E+02 | 8.32300E+02 | 8.04100E+02 | 8.28700E+02
7.30423E+02 | 7.75300E+02 | 7.76600E+02 | 8.16200E+02 | 8.11100E+02 | 8.12500E+02 | 8.03200E+02 | 8.05400E+02 | 7.99600E+02 | 1.00020E+03 | 1.01350E+03 | 1.09080E+03 | 9.62800E+02 | 8.57900E+02 | 9.62900E+02 | 8.31300E+02 | 8.05100E+02 | 8.30500E+02
7.31136E+02 | 7.75200E+02 | 7.75500E+02 | 8.15100E+02 | 8.10000E+02 | 8.10300E+02 | 8.03900E+02 | 8.04600E+02 | 7.99300E+02 | 1.00270E+03 | 1.01330E+03 | 1.08350E+03 | 9.57800E+02 | 8.56800E+02 | 9.58600E+02 | 8.29900E+02 | 8.04300E+02 | 8.29900E+02
7.31848E+02 | 7.75700E+02 | 7.76000E+02 | 8.16300E+02 | 8.11300E+02 | 8.12700E+02 | 8.02800E+02 | 8.04600E+02 | 8.00000E+02 | 1.00280E+03 | 1.01410E+03 | 1.08640E+03 | 9.59300E+02 | 8.57500E+02 | 9.60200E+02 | 8.29500E+02 | 8.05500E+02 | 8.29400E+02
7.32559E+02 | 7.75600E+02 | 7.76700E+02 | 8.15600E+02 | 8.11100E+02 | 8.13100E+02 | 8.01900E+02 | 8.05300E+02 | 7.98600E+02 | 9.99700E+02 | 1.01970E+03 | 1.07830E+03 | 9.60400E+02 | 8.57000E+02 | 9.58400E+02 | 8.31300E+02 | 8.04500E+02 | 8.29200E+02
7.33271E+02 | 7.74000E+02 | 7.76500E+02 | 8.16900E+02 | 8.07600E+02 | 8.13100E+02 | 8.03000E+02 | 8.05400E+02 | 8.00200E+02 | 9.98800E+02 | 1.01070E+03 | 1.08130E+03 | 9.58800E+02 | 8.53200E+02 | 9.58000E+02 | 8.31400E+02 | 8.04800E+02 | 8.27500E+02
7.33983E+02 | 7.74000E+02 | 7.75900E+02 | 8.16700E+02 | 8.10900E+02 | 8.13900E+02 | 8.01900E+02 | 8.04900E+02 | 8.02300E+02 | 1.00210E+03 | 1.01390E+03 | 1.08120E+03 | 9.53300E+02 | 8.53300E+02 | 9.58400E+02 | 8.27500E+02 | 8.04300E+02 | 8.27500E+02
7.34695E+02 | 7.74500E+02 | 7.75600E+02 | 8.16600E+02 | 8.10900E+02 | 8.12200E+02 | 8.04500E+02 | 8.03600E+02 | 7.99300E+02 | 9.97200E+02 | 1.01840E+03 | 1.08280E+03 | 9.60900E+02 | 8.53900E+02 | 9.56600E+02 | 8.30300E+02 | 8.04000E+02 | 8.29200E+02
7.35406E+02 | 7.75500E+02 | 7.76100E+02 | 8.17100E+02 | 8.12800E+02 | 8.11000E+02 | 8.03900E+02 | 8.06300E+02 | 7.98900E+02 | 1.00470E+03 | 1.01680E+03 | 1.08340E+03 | 9.56000E+02 | 8.54000E+02 | 9.55900E+02 | 8.31300E+02 | 8.05100E+02 | 8.28800E+02
7.36118E+02 | 7.74700E+02 | 7.76400E+02 | 8.16200E+02 | 8.10000E+02 | 8.14000E+02 | 8.05400E+02 | 8.05100E+02 | 8.00200E+02 | 1.00170E+03 | 1.01890E+03 | 1.08230E+03 | 9.58100E+02 | 8.55800E+02 | 9.55200E+02 | 8.31300E+02 | 8.04500E+02 | 8.30000E+02
7.36829E+02 | 7.75900E+02 | 7.76300E+02 | 8.13200E+02 | 8.09800E+02 | 8.11000E+02 | 8.03100E+02 | 8.03500E+02 | 8.00400E+02 | 9.98800E+02 | 1.01500E+03 | 1.07920E+03 | 9.57400E+02 | 8.52800E+02 | 9.52300E+02 | 8.27800E+02 | 8.06000E+02 | 8.30300E+02
7.37540E+02 | 7.75400E+02 | 7.76100E+02 | 8.14600E+02 | 8.10500E+02 | 8.12500E+02 | 8.02800E+02 | 8.04100E+02 | 7.99800E+02 | 9.97700E+02 | 1.01530E+03 | 1.08510E+03 | 9.51700E+02 | 8.55100E+02 | 9.55800E+02 | 8.31000E+02 | 8.04300E+02 | 8.29900E+02
7.38251E+02 | 7.75700E+02 | 7.75600E+02 | 8.15900E+02 | 8.12200E+02 | 8.11900E+02 | 8.03700E+02 | 8.08100E+02 | 7.98900E+02 | 1.00170E+03 | 1.01780E+03 | 1.08400E+03 | 9.56600E+02 | 8.54200E+02 | 9.53000E+02 | 8.28200E+02 | 8.05800E+02 | 8.30400E+02
7.38962E+02 | 7.74500E+02 | 7.75300E+02 | 8.15700E+02 | 8.11500E+02 | 8.12200E+02 | 8.01800E+02 | 8.04800E+02 | 8.01100E+02 | 9.99800E+02 | 1.01350E+03 | 1.08940E+03 | 9.54000E+02 | 8.52300E+02 | 9.53600E+02 | 8.29400E+02 | 8.05400E+02 | 8.29200E+02
7.39673E+02 | 7.75000E+02 | 7.75500E+02 | 8.15800E+02 | 8.09500E+02 | 8.12300E+02 | 8.02400E+02 | 8.05000E+02 | 7.99800E+02 | 9.98000E+02 | 1.01870E+03 | 1.09150E+03 | 9.59300E+02 | 8.55500E+02 | 9.58800E+02 | 8.30600E+02 | 8.06700E+02 | 8.27500E+02
7.40384E+02 | 7.75900E+02 | 7.75500E+02 | 8.14000E+02 | 8.10900E+02 | 8.13000E+02 | 8.02600E+02 | 8.06300E+02 | 7.99800E+02 | 9.97300E+02 | 1.01860E+03 | 1.08660E+03 | 9.55600E+02 | 8.55700E+02 | 9.60100E+02 | 8.30800E+02 | 8.06600E+02 | 8.28900E+02
7.41095E+02 | 7.75700E+02 | 7.75700E+02 | 8.17100E+02 | 8.11400E+02 | 8.12900E+02 | 8.04100E+02 | 8.07200E+02 | 8.00000E+02 | 9.98300E+02 | 1.02180E+03 | 1.08700E+03 | 9.56300E+02 | 8.53400E+02 | 9.56800E+02 | 8.30000E+02 | 8.04900E+02 | 8.28700E+02
7.41806E+02 | 7.76500E+02 | 7.75100E+02 | 8.14300E+02 | 8.10600E+02 | 8.12400E+02 | 8.03300E+02 | 8.04400E+02 | 8.00400E+02 | 1.00370E+03 | 1.01700E+03 | 1.08620E+03 | 9.58600E+02 | 8.55400E+02 | 9.56400E+02 | 8.31100E+02 | 8.03100E+02 | 8.30800E+02
7.42516E+02 | 7.74600E+02 | 7.76800E+02 | 8.16800E+02 | 8.10800E+02 | 8.13500E+02 | 8.03500E+02 | 8.03300E+02 | 8.01500E+02 | 9.94900E+02 | 1.01910E+03 | 1.08220E+03 | 9.59800E+02 | 8.51800E+02 | 9.59300E+02 | 8.30600E+02 | 8.07600E+02 | 8.29000E+02
7.43227E+02 | 7.75200E+02 | 7.76500E+02 | 8.16300E+02 | 8.10700E+02 | 8.14100E+02 | 8.02500E+02 | 8.06800E+02 | 8.03700E+02 | 1.00330E+03 | 1.02220E+03 | 1.08920E+03 | 9.57800E+02 | 8.55000E+02 | 9.60300E+02 | 8.30500E+02 | 8.06500E+02 | 8.30000E+02
7.43937E+02 | 7.76100E+02 | 7.76900E+02 | 8.17200E+02 | 8.10100E+02 | 8.14700E+02 | 8.03100E+02 | 8.06800E+02 | 7.99900E+02 | 1.00660E+03 | 1.02090E+03 | 1.08980E+03 | 9.64100E+02 | 8.54700E+02 | 9.60800E+02 | 8.31500E+02 | 8.03900E+02 | 8.31700E+02
7.44647E+02 | 7.74000E+02 | 7.76000E+02 | 8.16200E+02 | 8.11400E+02 | 8.15200E+02 | 8.03800E+02 | 8.07400E+02 | 8.01900E+02 | 1.00910E+03 | 1.01940E+03 | 1.09440E+03 | 9.64000E+02 | 8.56500E+02 | 9.61900E+02 | 8.31200E+02 | 8.03500E+02 | 8.32100E+02
7.45358E+02 | 7.74600E+02 | 7.76500E+02 | 8.18000E+02 | 8.13300E+02 | 8.14500E+02 | 8.02500E+02 | 8.06700E+02 | 8.01300E+02 | 1.00370E+03 | 1.02080E+03 | 1.09150E+03 | 9.65700E+02 | 8.56400E+02 | 9.53100E+02 | 8.29800E+02 | 8.06200E+02 | 8.29200E+02
7.46068E+02 | 7.74200E+02 | 7.75300E+02 | 8.15000E+02 | 8.11200E+02 | 8.13900E+02 | 8.04700E+02 | 8.06300E+02 | 8.01400E+02 | 1.00520E+03 | 1.02090E+03 | 1.08720E+03 | 9.62900E+02 | 8.55300E+02 | 9.59400E+02 | 8.29800E+02 | 8.07700E+02 | 8.30100E+02
7.46778E+02 | 7.76400E+02 | 7.76100E+02 | 8.17200E+02 | 8.10800E+02 | 8.12100E+02 | 8.03800E+02 | 8.04800E+02 | 8.00700E+02 | 9.99400E+02 | 1.01730E+03 | 1.08950E+03 | 9.64100E+02 | 8.55700E+02 | 9.60700E+02 | 8.31400E+02 | 8.06000E+02 | 8.33300E+02
7.47488E+02 | 7.75000E+02 | 7.76300E+02 | 8.16200E+02 | 8.09300E+02 | 8.13700E+02 | 8.04700E+02 | 8.03900E+02 | 8.00500E+02 | 1.00100E+03 | 1.01680E+03 | 1.08930E+03 | 9.63600E+02 | 8.52800E+02 | 9.59400E+02 | 8.28300E+02 | 8.06300E+02 | 8.30500E+02
7.48198E+02 | 7.74700E+02 | 7.77100E+02 | 8.16000E+02 | 8.11200E+02 | 8.11500E+02 | 8.04000E+02 | 8.05500E+02 | 8.01000E+02 | 9.97900E+02 | 1.01050E+03 | 1.07830E+03 | 9.59600E+02 | 8.54900E+02 | 9.56900E+02 | 8.29300E+02 | 8.06000E+02 | 8.29800E+02
7.48907E+02 | 7.75300E+02 | 7.76800E+02 | 8.15700E+02 | 8.10700E+02 | 8.13200E+02 | 8.02900E+02 | 8.05500E+02 | 8.02400E+02 | 9.98400E+02 | 1.00860E+03 | 1.09380E+03 | 9.58200E+02 | 8.52400E+02 | 9.57800E+02 | 8.30600E+02 | 8.04200E+02 | 8.28800E+02
7.49617E+02 | 7.75000E+02 | 7.76700E+02 | 8.17300E+02 | 8.09200E+02 | 8.11100E+02 | 8.04200E+02 | 8.04100E+02 | 8.00700E+02 | 9.96000E+02 | 1.01720E+03 | 1.08500E+03 | 9.60700E+02 | 8.54400E+02 | 9.53700E+02 | 8.30800E+02 | 8.04000E+02 | 8.27600E+02
7.50327E+02 | 7.75300E+02 | 7.76900E+02 | 8.17500E+02 | 8.11300E+02 | 8.13900E+02 | 8.04800E+02 | 8.06200E+02 | 8.02500E+02 | 1.00220E+03 | 1.01260E+03 | 1.08980E+03 | 9.61600E+02 | 8.55700E+02 | 9.61400E+02 | 8.30600E+02 | 8.05300E+02 | 8.30400E+02
7.51036E+02 | 7.74100E+02 | 7.75700E+02 | 8.14500E+02 | 8.11100E+02 | 8.12500E+02 | 8.06300E+02 | 8.06600E+02 | 8.02400E+02 | 1.00510E+03 | 1.01260E+03 | 1.08350E+03 | 9.62000E+02 | 8.55900E+02 | 9.60500E+02 | 8.29500E+02 | 8.06000E+02 | 8.31400E+02
7.51746E+02 | 7.74500E+02 | 7.76700E+02 | 8.16100E+02 | 8.10500E+02 | 8.15600E+02 | 8.05200E+02 | 8.05700E+02 | 7.98700E+02 | 9.98100E+02 | 1.02010E+03 | 1.08310E+03 | 9.56400E+02 | 8.52400E+02 | 9.58500E+02 | 8.31500E+02 | 8.04700E+02 | 8.29400E+02
7.52455E+02 | 7.75300E+02 | 7.77400E+02 | 8.14800E+02 | 8.10900E+02 | 8.13800E+02 | 8.03000E+02 | 8.04100E+02 | 8.00100E+02 | 9.95900E+02 | 1.00820E+03 | 1.08100E+03 | 9.52800E+02 | 8.53700E+02 | 9.56600E+02 | 8.31400E+02 | 8.05400E+02 | 8.28300E+02
7.53164E+02 | 7.74700E+02 | 7.75700E+02 | 8.15800E+02 | 8.12900E+02 | 8.12600E+02 | 8.04900E+02 | 8.05700E+02 | 8.00500E+02 | 9.94500E+02 | 1.01230E+03 | 1.08450E+03 | 9.54800E+02 | 8.54200E+02 | 9.54600E+02 | 8.29000E+02 | 8.04600E+02 | 8.29000E+02
7.53873E+02 | 7.74200E+02 | 7.76200E+02 | 8.15900E+02 | 8.10600E+02 | 8.13600E+02 | 8.05600E+02 | 8.05300E+02 | 7.99600E+02 | 9.95400E+02 | 1.01490E+03 | 1.08550E+03 | 9.60200E+02 | 8.55100E+02 | 9.54100E+02 | 8.27200E+02 | 8.07200E+02 | 8.30800E+02
7.54582E+02 | 7.74700E+02 | 7.76800E+02 | 8.13900E+02 | 8.10300E+02 | 8.13000E+02 | 8.02700E+02 | 8.03600E+02 | 8.01000E+02 | 9.93900E+02 | 1.01900E+03 | 1.08680E+03 | 9.59900E+02 | 8.52700E+02 | 9.55000E+02 | 8.30000E+02 | 8.04400E+02 | 8.32300E+02
7.55291E+02 | 7.74100E+02 | 7.76600E+02 | 8.16600E+02 | 8.11400E+02 | 8.10900E+02 | 8.05200E+02 | 8.05400E+02 | 8.00300E+02 | 9.96300E+02 | 1.01250E+03 | 1.09260E+03 | 9.57000E+02 | 8.55500E+02 | 9.53300E+02 | 8.29800E+02 | 8.05500E+02 | 8.31900E+02
7.56000E+02 | 7.74800E+02 | 7.76300E+02 | 8.16500E+02 | 8.12100E+02 | 8.12100E+02 | 8.03500E+02 | 8.06000E+02 | 8.00300E+02 | 1.00080E+03 | 1.01320E+03 | 1.09220E+03 | 9.59300E+02 | 8.54900E+02 | 9.56100E+02 | 8.31200E+02 | 8.06100E+02 | 8.30700E+02
7.56709E+02 | 7.75200E+02 | 7.77400E+02 | 8.16200E+02 | 8.10400E+02 | 8.13600E+02 | 8.03700E+02 | 8.05200E+02 | 8.04000E+02 | 1.00370E+03 | 1.01890E+03 | 1.09190E+03 | 9.56900E+02 | 8.57800E+02 | 9.58100E+02 | 8.29600E+02 | 8.07500E+02 | 8.33100E+02
7.57417E+02 | 7.75200E+02 | 7.76200E+02 | 8.17400E+02 | 8.11200E+02 | 8.14700E+02 | 8.05900E+02 | 8.02800E+02 | 8.01000E+02 | 1.00360E+03 | 1.01990E+03 | 1.09600E+03 | 9.60300E+02 | 8.57400E+02 | 9.65300E+02 | 8.30800E+02 | 8.05100E+02 | 8.31300E+02
7.58126E+02 | 7.74800E+02 | 7.76300E+02 | 8.16700E+02 | 8.11800E+02 | 8.13300E+02 | 8.03800E+02 | 8.07500E+02 | 8.02200E+02 | 9.98600E+02 | 1.02120E+03 | 1.09130E+03 | 9.65400E+02 | 8.57700E+02 | 9.57700E+02 | 8.29500E+02 | 8.04900E+02 | 8.31000E+02
7.58834E+02 | 7.75000E+02 | 7.76300E+02 | 8.17200E+02 | 8.13500E+02 | 8.13800E+02 | 8.05300E+02 | 8.05600E+02 | 8.01800E+02 | 1.00350E+03 | 1.01440E+03 | 1.08920E+03 | 9.62300E+02 | 8.54900E+02 | 9.59600E+02 | 8.32400E+02 | 8.05900E+02 | 8.29200E+02
7.59543E+02 | 7.75100E+02 | 7.77000E+02 | 8.17000E+02 | 8.12900E+02 | 8.13300E+02 | 8.07600E+02 | 8.05800E+02 | 8.01500E+02 | 1.00210E+03 | 1.02340E+03 | 1.09300E+03 | 9.58700E+02 | 8.54200E+02 | 9.60100E+02 | 8.29700E+02 | 8.06400E+02 | 8.29900E+02
7.60251E+02 | 7.75100E+02 | 7.76200E+02 | 8.17500E+02 | 8.10900E+02 | 8.14100E+02 | 8.04000E+02 | 8.05800E+02 | 8.00900E+02 | 1.00230E+03 | 1.01920E+03 | 1.08690E+03 | 9.57300E+02 | 8.56100E+02 | 9.58900E+02 | 8.33500E+02 | 8.04200E+02 | 8.29000E+02
7.60959E+02 | 7.75600E+02 | 7.77000E+02 | 8.16100E+02 | 8.10600E+02 | 8.10800E+02 | 8.04400E+02 | 8.06100E+02 | 8.01700E+02 | 9.97300E+02 | 1.01570E+03 | 1.08650E+03 | 9.56800E+02 | 8.56400E+02 | 9.54400E+02 | 8.29100E+02 | 8.04000E+02 | 8.27000E+02
7.61667E+02 | 7.75000E+02 | 7.76500E+02 | 8.16100E+02 | 8.10200E+02 | 8.12600E+02 | 8.03800E+02 | 8.06300E+02 | 8.00400E+02 | 1.00030E+03 | 1.00980E+03 | 1.08310E+03 | 9.55300E+02 | 8.50000E+02 | 9.56300E+02 | 8.31200E+02 | 8.07000E+02 | 8.29600E+02
7.62375E+02 | 7.74900E+02 | 7.74900E+02 | 8.14600E+02 | 8.09200E+02 | 8.12000E+02 | 8.03300E+02 | 8.05200E+02 | 8.01200E+02 | 9.94400E+02 | 1.01400E+03 | 1.07730E+03 | 9.57500E+02 | 8.50500E+02 | 9.63100E+02 | 8.27600E+02 | 8.06000E+02 | 8.27200E+02
7.63083E+02 | 7.75600E+02 | 7.75400E+02 | 8.16100E+02 | 8.12200E+02 | 8.12100E+02 | 8.01400E+02 | 8.04600E+02 | 7.99900E+02 | 9.91100E+02 | 1.00940E+03 | 1.07550E+03 | 9.55900E+02 | 8.55500E+02 | 9.57100E+02 | 8.29100E+02 | 8.04800E+02 | 8.30300E+02
7.63791E+02 | 7.75400E+02 | 7.75200E+02 | 8.15100E+02 | 8.10300E+02 | 8.12800E+02 | 8.01600E+02 | 8.04400E+02 | 8.01200E+02 | 9.96600E+02 | 1.01200E+03 | 1.09000E+03 | 9.58500E+02 | 8.54300E+02 | 9.58600E+02 | 8.30300E+02 | 8.05100E+02 | 8.28400E+02
7.64499E+02 | 7.74600E+02 | 7.77600E+02 | 8.14800E+02 | 8.11600E+02 | 8.13200E+02 | 8.04500E+02 | 8.04800E+02 | 7.99300E+02 | 1.00170E+03 | 1.01490E+03 | 1.08500E+03 | 9.62200E+02 | 8.55300E+02 | 9.56500E+02 | 8.30100E+02 | 8.05900E+02 | 8.29200E+02
7.65206E+02 | 7.74500E+02 | 7.77100E+02 | 8.15900E+02 | 8.12000E+02 | 8.12600E+02 | 8.06100E+02 | 8.05600E+02 | 8.01100E+02 | 9.98100E+02 | 1.01700E+03 | 1.09440E+03 | 9.61600E+02 | 8.57100E+02 | 9.59900E+02 | 8.29600E+02 | 8.05900E+02 | 8.31900E+02
7.65914E+02 | 7.74600E+02 | 7.76000E+02 | 8.17000E+02 | 8.10300E+02 | 8.14200E+02 | 8.04400E+02 | 8.06500E+02 | 8.00400E+02 | 9.95900E+02 | 1.01970E+03 | 1.08990E+03 | 9.58600E+02 | 8.58000E+02 | 9.55800E+02 | 8.32600E+02 | 8.04200E+02 | 8.30400E+02
7.66621E+02 | 7.75100E+02 | 7.76300E+02 | 8.16100E+02 | 8.11800E+02 | 8.13800E+02 | 8.03300E+02 | 8.04800E+02 | 8.01900E+02 | 9.94900E+02 | 1.01880E+03 | 1.08510E+03 | 9.56700E+02 | 8.55400E+02 | 9.55300E+02 | 8.30300E+02 | 8.06300E+02 | 8.29800E+02
7.67329E+02 | 7.75500E+02 | 7.76800E+02 | 8.14100E+02 | 8.12100E+02 | 8.15800E+02 | 8.01800E+02 | 8.04500E+02 | 8.01500E+02 | 9.99400E+02 | 1.01630E+03 | 1.08730E+03 | 9.52800E+02 | 8.53500E+02 | 9.59000E+02 | 8.26600E+02 | 8.04200E+02 | 8.26300E+02
7.68036E+02 | 7.74800E+02 | 7.75700E+02 | 8.14000E+02 | 8.11300E+02 | 8.13900E+02 | 8.03400E+02 | 8.02600E+02 | 8.01100E+02 | 9.97700E+02 | 1.01030E+03 | 1.07900E+03 | 9.53800E+02 | 8.49800E+02 | 9.57900E+02 | 8.31400E+02 | 8.05400E+02 | 8.28400E+02
7.68743E+02 | 7.75700E+02 | 7.76200E+02 | 8.17500E+02 | 8.08900E+02 | 8.12400E+02 | 8.01800E+02 | 8.04700E+02 | 8.00000E+02 | 9.94100E+02 | 1.01470E+03 | 1.08400E+03 | 9.58100E+02 | 8.50400E+02 | 9.58200E+02 | 8.30100E+02 | 8.04700E+02 | 8.28800E+02
7.69450E+02 | 7.75500E+02 | 7.75300E+02 | 8.14100E+02 | 8.10200E+02 | 8.13100E+02 | 8.01400E+02 | 8.01500E+02 | 7.99400E+02 | 9.90900E+02 | 1.00880E+03 | 1.09050E+03 | 9.55900E+02 | 8.53100E+02 | 9.56000E+02 | 8.28100E+02 | 8.04800E+02 | 8.29700E+02
7.70157E+02 | 7.75600E+02 | 7.76200E+02 | 8.13700E+02 | 8.09500E+02 | 8.10900E+02 | 8.02800E+02 | 8.03700E+02 | 7.99100E+02 | 9.95100E+02 | 1.01080E+03 | 1.08280E+03 | 9.54500E+02 | 8.54400E+02 | 9.50200E+02 | 8.27200E+02 | 8.05500E+02 | 8.28500E+02
7.70864E+02 | 7.75200E+02 | 7.76100E+02 | 8.12100E+02 | 8.08500E+02 | 8.11400E+02 | 8.00900E+02 | 8.02600E+02 | 7.99900E+02 | 9.88500E+02 | 1.01420E+03 | 1.08140E+03 | 9.47700E+02 | 8.49200E+02 | 9.51600E+02 | 8.28800E+02 | 8.04600E+02 | 8.28700E+02
7.71571E+02 | 7.76200E+02 | 7.76300E+02 | 8.13600E+02 | 8.08300E+02 | 8.12100E+02 | 8.00900E+02 | 8.03900E+02 | 7.99400E+02 | 9.94300E+02 | 1.00140E+03 | 1.08270E+03 | 9.54200E+02 | 8.50900E+02 | 9.55200E+02 | 8.28700E+02 | 8.03800E+02 | 8.26600E+02
7.72278E+02 | 7.75200E+02 | 7.76500E+02 | 8.13100E+02 | 8.09500E+02 | 8.13400E+02 | 8.05700E+02 | 8.05000E+02 | 7.99500E+02 | 9.90000E+02 | 1.00730E+03 | 1.08250E+03 | 9.49500E+02 | 8.51500E+02 | 9.52400E+02 | 8.30400E+02 | 8.02300E+02 | 8.26400E+02
7.72984E+02 | 7.73900E+02 | 7.75900E+02 | 8.13500E+02 | 8.10500E+02 | 8.14000E+02 | 8.01900E+02 | 8.05100E+02 | 7.99400E+02 | 9.91800E+02 | 1.01280E+03 | 1.09080E+03 | 9.56500E+02 | 8.50700E+02 | 9.56900E+02 | 8.27800E+02 | 8.06300E+02 | 8.25600E+02
7.73691E+02 | 7.75400E+02 | 7.77100E+02 | 8.14400E+02 | 8.07700E+02 | 8.11800E+02 | 8.00500E+02 | 8.04500E+02 | 7.97400E+02 | 9.91100E+02 | 1.01190E+03 | 1.08760E+03 | 9.53500E+02 | 8.49900E+02 | 9.52500E+02 | 8.29100E+02 | 8.05600E+02 | 8.26200E+02
7.74397E+02 | 7.74500E+02 | 7.76100E+02 | 8.12900E+02 | 8.10000E+02 | 8.09000E+02 | 8.01200E+02 | 8.04500E+02 | 8.00900E+02 | 9.88000E+02 | 1.00810E+03 | 1.08900E+03 | 9.55300E+02 | 8.51400E+02 | 9.57800E+02 | 8.27100E+02 | 8.04600E+02 | 8.25700E+02
7.75104E+02 | 7.74200E+02 | 7.75900E+02 | 8.13600E+02 | 8.11100E+02 | 8.11400E+02 | 8.02800E+02 | 8.04400E+02 | 8.00900E+02 | 9.91200E+02 | 1.01570E+03 | 1.09180E+03 | 9.52700E+02 | 8.53500E+02 | 9.56900E+02 | 8.29200E+02 | 8.04400E+02 | 8.27600E+02
7.75810E+02 | 7.75900E+02 | 7.76300E+02 | 8.14200E+02 | 8.10900E+02 | 8.15400E+02 | 8.04100E+02 | 8.06400E+02 | 8.00500E+02 | 9.97400E+02 | 1.01660E+03 | 1.09480E+03 | 9.60000E+02 | 8.54000E+02 | 9.55200E+02 | 8.28500E+02 | 8.05100E+02 | 8.26800E+02
7.76516E+02 | 7.74100E+02 | 7.76300E+02 | 8.15900E+02 | 8.08500E+02 | 8.12900E+02 | 8.02900E+02 | 8.05100E+02 | 8.01200E+02 | 9.99600E+02 | 1.01930E+03 | 1.09540E+03 | 9.58900E+02 | 8.55100E+02 | 9.60100E+02 | 8.28800E+02 | 8.04800E+02 | 8.27900E+02
7.77222E+02 | 7.74800E+02 | 7.76500E+02 | 8.12200E+02 | 8.08100E+02 | 8.10200E+02 | 8.02500E+02 | 8.04000E+02 | 7.99600E+02 | 9.99000E+02 | 1.01850E+03 | 1.08580E+03 | 9.58400E+02 | 8.53000E+02 | 9.56800E+02 | 8.27900E+02 | 8.03300E+02 | 8.24200E+02
7.77928E+02 | 7.74300E+02 | 7.75800E+02 | 8.12100E+02 | 8.07700E+02 | 8.10600E+02 | 8.03200E+02 | 8.06400E+02 | 7.98200E+02 | 9.92900E+02 | 1.01480E+03 | 1.08270E+03 | 9.54200E+02 | 8.51600E+02 | 9.54700E+02 | 8.26600E+02 | 8.03600E+02 | 8.26200E+02
7.78634E+02 | 7.75000E+02 | 7.75500E+02 | 8.12100E+02 | 8.09600E+02 | 8.09700E+02 | 8.01100E+02 | 8.02400E+02 | 8.00100E+02 | 9.92000E+02 | 1.01340E+03 | 1.08160E+03 | 9.53000E+02 | 8.49600E+02 | 9.53500E+02 | 8.26600E+02 | 8.03900E+02 | 8.24100E+02
7.79340E+02 | 7.75600E+02 | 7.75900E+02 | 8.13300E+02 | 8.09100E+02 | 8.12700E+02 | 8.04000E+02 | 8.04100E+02 | 8.00500E+02 | 9.93100E+02 | 1.01280E+03 | 1.07970E+03 | 9.53100E+02 | 8.50900E+02 | 9.51200E+02 | 8.27900E+02 | 8.04200E+02 | 8.25800E+02
7.80046E+02 | 7.74800E+02 | 7.76400E+02 | 8.14600E+02 | 8.08900E+02 | 8.14300E+02 | 8.02400E+02 | 8.03400E+02 | 7.99100E+02 | 9.89200E+02 | 1.01440E+03 | 1.08850E+03 | 9.60800E+02 | 8.53600E+02 | 9.54900E+02 | 8.24800E+02 | 8.04300E+02 | 8.28400E+02
7.80751E+02 | 7.75200E+02 | 7.78100E+02 | 8.14100E+02 | 8.08300E+02 | 8.11400E+02 | 8.01000E+02 | 8.04100E+02 | 7.97500E+02 | 9.98600E+02 | 1.02140E+03 | 1.08790E+03 | 9.56700E+02 | 8.54500E+02 | 9.48100E+02 | 8.30300E+02 | 8.02300E+02 | 8.26800E+02
7.81457E+02 | 7.75200E+02 | 7.76300E+02 | 8.12900E+02 | 8.07900E+02 | 8.09500E+02 | 8.01900E+02 | 8.04900E+02 | 7.98000E+02 | 9.96000E+02 | 1.01590E+03 | 1.08830E+03 | 9.61600E+02 | 8.53300E+02 | 9.54800E+02 | 8.29200E+02 | 8.04000E+02 | 8.26700E+02
7.82162E+02 | 7.74700E+02 | 7.77000E+02 | 8.09300E+02 | 8.11300E+02 | 8.11600E+02 | 8.01500E+02 | 8.02400E+02 | 7.98700E+02 | 9.94600E+02 | 1.01380E+03 | 1.08940E+03 | 9.55500E+02 | 8.51800E+02 | 9.55900E+02 | 8.26900E+02 | 8.01100E+02 | 8.24100E+02
7.82867E+02 | 7.75500E+02 | 7.75300E+02 | 8.14100E+02 | 8.06200E+02 | 8.11800E+02 | 8.01000E+02 | 8.00800E+02 | 7.98900E+02 | 9.87100E+02 | 1.01070E+03 | 1.08790E+03 | 9.52200E+02 | 8.49400E+02 | 9.52300E+02 | 8.24900E+02 | 8.03000E+02 | 8.26300E+02
7.83573E+02 | 7.74300E+02 | 7.76400E+02 | 8.13200E+02 | 8.06500E+02 | 8.09800E+02 | 8.01700E+02 | 8.01400E+02 | 7.97400E+02 | 9.93600E+02 | 1.00990E+03 | 1.08500E+03 | 9.52400E+02 | 8.47800E+02 | 9.56600E+02 | 8.24500E+02 | 8.02100E+02 | 8.25900E+02
7.84278E+02 | 7.75200E+02 | 7.76700E+02 | 8.12000E+02 | 8.07600E+02 | 8.05700E+02 | 8.00300E+02 | 8.02700E+02 | 7.99500E+02 | 9.87700E+02 | 1.00760E+03 | 1.08400E+03 | 9.52900E+02 | 8.50600E+02 | 9.52200E+02 | 8.23100E+02 | 8.02500E+02 | 8.27100E+02
7.84983E+02 | 7.74400E+02 | 7.76800E+02 | 8.12900E+02 | 8.06700E+02 | 8.08300E+02 | 8.00800E+02 | 8.02000E+02 | 7.98900E+02 | 9.88200E+02 | 1.00310E+03 | 1.08310E+03 | 9.48100E+02 | 8.52200E+02 | 9.48600E+02 | 8.25400E+02 | 8.02400E+02 | 8.24100E+02
7.85688E+02 | 7.74700E+02 | 7.75400E+02 | 8.13400E+02 | 8.10000E+02 | 8.10100E+02 | 7.99400E+02 | 8.02000E+02 | 7.98100E+02 | 9.85600E+02 | 1.01060E+03 | 1.08790E+03 | 9.52000E+02 | 8.50800E+02 | 9.52000E+02 | 8.26600E+02 | 8.04000E+02 | 8.24100E+02
7.86393E+02 | 7.75000E+02 | 7.77500E+02 | 8.14800E+02 | 8.08600E+02 | 8.11200E+02 | 7.98900E+02 | 8.03800E+02 | 7.98100E+02 | 9.86500E+02 | 1.01050E+03 | 1.08770E+03 | 9.48700E+02 | 8.48300E+02 | 9.55400E+02 | 8.24400E+02 | 8.01900E+02 | 8.25600E+02
7.87097E+02 | 7.75600E+02 | 7.75700E+02 | 8.13800E+02 | 8.07000E+02 | 8.10000E+02 | 8.00900E+02 | 8.02800E+02 | 7.98900E+02 | 9.90700E+02 | 1.01030E+03 | 1.08970E+03 | 9.52600E+02 | 8.52400E+02 | 9.59400E+02 | 8.26500E+02 | 8.03900E+02 | 8.27400E+02
7.87802E+02 | 7.75700E+02 | 7.75800E+02 | 8.15200E+02 | 8.07500E+02 | 8.09300E+02 | 8.00700E+02 | 8.03300E+02 | 7.96100E+02 | 9.90800E+02 | 1.01530E+03 | 1.08460E+03 | 9.54700E+02 | 8.51600E+02 | 9.56100E+02 | 8.28600E+02 | 8.02800E+02 | 8.25900E+02
7.88507E+02 | 7.75300E+02 | 7.75500E+02 | 8.13300E+02 | 8.09400E+02 | 8.09100E+02 | 8.00500E+02 | 8.02400E+02 | 7.97700E+02 | 9.88800E+02 | 1.01120E+03 | 1.08190E+03 | 9.52700E+02 | 8.53600E+02 | 9.53200E+02 | 8.27800E+02 | 8.03400E+02 | 8.23700E+02
7.89211E+02 | 7.74600E+02 | 7.76500E+02 | 8.11000E+02 | 8.07900E+02 | 8.09600E+02 | 8.00200E+02 | 8.00700E+02 | 7.96800E+02 | 9.87500E+02 | 1.00780E+03 | 1.08300E+03 | 9.47400E+02 | 8.52900E+02 | 9.54400E+02 | 8.26400E+02 | 8.03100E+02 | 8.21500E+02
7.89916E+02 | 7.75400E+02 | 7.76700E+02 | 8.12300E+02 | 8.07000E+02 | 8.08600E+02 | 7.99900E+02 | 8.00000E+02 | 7.97300E+02 | 9.91400E+02 | 1.00770E+03 | 1.08380E+03 | 9.52700E+02 | 8.50100E+02 | 9.53300E+02 | 8.27100E+02 | 8.02100E+02 | 8.24400E+02
7.90620E+02 | 7.74600E+02 | 7.75900E+02 | 8.11600E+02 | 8.07300E+02 | 8.09400E+02 | 8.01500E+02 | 8.00700E+02 | 7.98300E+02 | 9.87500E+02 | 1.00820E+03 | 1.07810E+03 | 9.48900E+02 | 8.48800E+02 | 9.52500E+02 | 8.27400E+02 | 8.03100E+02 | 8.23300E+02
7.91324E+02 | 7.75300E+02 | 7.76700E+02 | 8.11700E+02 | 8.05900E+02 | 8.09600E+02 | 7.99400E+02 | 8.00900E+02 | 7.95500E+02 | 9.86500E+02 | 1.00830E+03 | 1.07510E+03 | 9.46800E+02 | 8.49400E+02 | 9.52600E+02 | 8.26700E+02 | 8.02700E+02 | 8.19400E+02
7.92028E+02 | 7.74500E+02 | 7.76200E+02 | 8.13600E+02 | 8.06500E+02 | 8.08800E+02 | 8.00600E+02 | 8.02200E+02 | 7.96600E+02 | 9.85200E+02 | 1.00850E+03 | 1.09030E+03 | 9.47900E+02 | 8.49300E+02 | 9.54600E+02 | 8.26100E+02 | 8.02600E+02 | 8.22500E+02
7.92732E+02 | 7.75300E+02 | 7.76400E+02 | 8.12700E+02 | 8.04700E+02 | 8.10800E+02 | 7.98700E+02 | 8.02200E+02 | 7.96700E+02 | 9.82800E+02 | 1.00420E+03 | 1.08930E+03 | 9.52100E+02 | 8.47900E+02 | 9.52100E+02 | 8.27200E+02 | 8.03800E+02 | 8.22900E+02
7.93436E+02 | 7.75500E+02 | 7.75300E+02 | 8.12100E+02 | 8.07000E+02 | 8.06400E+02 | 8.00100E+02 | 8.04500E+02 | 7.97800E+02 | 9.86700E+02 | 1.00950E+03 | 1.08530E+03 | 9.51800E+02 | 8.48900E+02 | 9.53900E+02 | 8.23700E+02 | 8.01800E+02 | 8.24900E+02
7.94140E+02 | 7.75600E+02 | 7.75700E+02 | 8.13200E+02 | 8.07700E+02 | 8.07700E+02 | 8.01500E+02 | 8.01800E+02 | 7.97500E+02 | 9.88800E+02 | 1.00790E+03 | 1.07860E+03 | 9.56200E+02 | 8.48100E+02 | 9.54700E+02 | 8.25500E+02 | 8.01200E+02 | 8.23500E+02
7.94844E+02 | 7.76400E+02 | 7.76200E+02 | 8.10900E+02 | 8.07300E+02 | 8.09900E+02 | 8.01300E+02 | 8.02000E+02 | 7.99000E+02 | 9.91500E+02 | 1.01610E+03 | 1.08630E+03 | 9.52700E+02 | 8.51900E+02 | 9.60700E+02 | 8.26000E+02 | 8.03200E+02 | 8.23100E+02
7.95548E+02 | 7.75600E+02 | 7.76300E+02 | 8.13300E+02 | 8.06700E+02 | 8.08700E+02 | 7.99400E+02 | 8.03100E+02 | 7.95900E+02 | 9.88000E+02 | 1.01340E+03 | 1.08320E+03 | 9.52600E+02 | 8.48900E+02 | 9.52500E+02 | 8.25200E+02 | 8.02000E+02 | 8.23900E+02
7.96251E+02 | 7.75000E+02 | 7.76500E+02 | 8.12600E+02 | 8.07200E+02 | 8.10100E+02 | 7.99400E+02 | 7.99900E+02 | 7.96800E+02 | 9.93000E+02 | 1.01180E+03 | 1.08390E+03 | 9.48200E+02 | 8.48300E+02 | 9.53300E+02 | 8.27600E+02 | 8.03300E+02 | 8.24800E+02
7.96955E+02 | 7.75000E+02 | 7.75800E+02 | 8.12000E+02 | 8.07300E+02 | 8.09100E+02 | 8.00100E+02 | 8.02000E+02 | 7.98600E+02 | 9.86400E+02 | 1.01130E+03 | 1.08340E+03 | 9.53500E+02 | 8.51600E+02 | 9.49700E+02 | 8.25200E+02 | 8.02800E+02 | 8.24600E+02
7.97658E+02 | 7.75500E+02 | 7.76400E+02 | 8.12200E+02 | 8.05500E+02 | 8.07700E+02 | 7.98100E+02 | 8.02600E+02 | 7.98200E+02 | 9.84400E+02 | 1.01240E+03 | 1.08210E+03 | 9.53600E+02 | 8.51100E+02 | 9.53300E+02 | 8.25300E+02 | 8.01300E+02 | 8.23500E+02
7.98361E+02 | 7.76300E+02 | 7.75900E+02 | 8.12600E+02 | 8.08600E+02 | 8.06800E+02 | 8.00100E+02 | 8.03000E+02 | 7.98800E+02 | 9.87500E+02 | 1.01210E+03 | 1.08100E+03 | 9.49200E+02 | 8.49600E+02 | 9.51100E+02 | 8.24300E+02 | 8.03300E+02 | 8.24700E+02
7.99065E+02 | 7.76100E+02 | 7.75600E+02 | 8.10500E+02 | 8.07400E+02 | 8.07900E+02 | 7.98600E+02 | 8.01800E+02 | 7.95700E+02 | 9.85700E+02 | 1.00310E+03 | 1.08570E+03 | 9.55300E+02 | 8.52700E+02 | 9.52200E+02 | 8.26000E+02 | 8.02600E+02 | 8.24000E+02
7.99768E+02 | 7.75700E+02 | 7.75200E+02 | 8.13600E+02 | 8.06800E+02 | 8.08000E+02 | 7.99700E+02 | 8.02300E+02 | 7.97800E+02 | 9.96200E+02 | 1.01240E+03 | 1.07930E+03 | 9.55800E+02 | 8.46700E+02 | 9.55600E+02 | 8.24800E+02 | 8.02900E+02 | 8.25000E+02
8.00471E+02 | 7.75000E+02 | 7.76000E+02 | 8.14600E+02 | 8.07200E+02 | 8.10200E+02 | 8.00700E+02 | 8.01700E+02 | 7.97400E+02 | 9.89800E+02 | 1.01210E+03 | 1.08190E+03 | 9.56700E+02 | 8.50800E+02 | 9.54600E+02 | 8.25900E+02 | 8.04700E+02 | 8.22900E+02
8.01174E+02 | 7.75300E+02 | 7.75400E+02 | 8.12100E+02 | 8.05100E+02 | 8.07400E+02 | 8.01400E+02 | 8.01700E+02 | 7.96500E+02 | 9.86600E+02 | 1.00550E+03 | 1.08300E+03 | 9.56100E+02 | 8.46900E+02 | 9.56500E+02 | 8.25600E+02 | 8.01900E+02 | 8.23400E+02
8.01877E+02 | 7.75100E+02 | 7.76000E+02 | 8.12900E+02 | 8.06700E+02 | 8.07500E+02 | 7.98900E+02 | 8.01300E+02 | 7.95900E+02 | 9.93900E+02 | 1.00490E+03 | 1.08080E+03 | 9.51800E+02 | 8.49500E+02 | 9.55400E+02 | 8.24700E+02 | 8.02700E+02 | 8.21900E+02
8.02579E+02 | 7.74500E+02 | 7.76000E+02 | 8.12500E+02 | 8.08200E+02 | 8.08800E+02 | 7.97800E+02 | 8.00800E+02 | 7.95200E+02 | 9.83100E+02 | 1.00780E+03 | 1.08570E+03 | 9.52600E+02 | 8.50900E+02 | 9.58200E+02 | 8.25500E+02 | 8.02000E+02 | 8.21000E+02
8.03282E+02 | 7.76600E+02 | 7.77100E+02 | 8.12200E+02 | 8.07500E+02 | 8.10500E+02 | 7.98500E+02 | 8.03200E+02 | 7.97200E+02 | 9.86900E+02 | 1.00970E+03 | 1.08180E+03 | 9.52800E+02 | 8.47200E+02 | 9.54000E+02 | 8.22700E+02 | 8.04600E+02 | 8.24500E+02
8.03985E+02 | 7.74100E+02 | 7.75500E+02 | 8.13000E+02 | 8.06100E+02 | 8.08700E+02 | 8.00200E+02 | 8.03000E+02 | 7.99000E+02 | 9.83800E+02 | 1.01450E+03 | 1.08510E+03 | 9.50300E+02 | 8.49400E+02 | 9.51100E+02 | 8.27400E+02 | 8.02400E+02 | 8.24300E+02
8.04687E+02 | 7.74700E+02 | 7.76100E+02 | 8.12700E+02 | 8.07200E+02 | 8.07900E+02 | 8.00700E+02 | 8.01100E+02 | 7.98300E+02 | 9.86000E+02 | 1.00890E+03 | 1.09120E+03 | 9.52500E+02 | 8.47000E+02 | 9.56100E+02 | 8.25800E+02 | 8.04000E+02 | 8.24500E+02
8.05389E+02 | 7.75700E+02 | 7.76400E+02 | 8.13000E+02 | 8.06900E+02 | 8.08700E+02 | 7.99700E+02 | 8.00100E+02 | 7.97500E+02 | 9.86600E+02 | 1.00920E+03 | 1.08470E+03 | 9.53500E+02 | 8.49200E+02 | 9.61400E+02 | 8.27000E+02 | 8.03400E+02 | 8.24800E+02
8.06092E+02 | 7.75300E+02 | 7.75600E+02 | 8.11000E+02 | 8.07900E+02 | 8.09700E+02 | 8.01700E+02 | 8.02500E+02 | 7.99100E+02 | 9.91700E+02 | 1.00740E+03 | 1.09160E+03 | 9.50400E+02 | 8.47200E+02 | 9.56700E+02 | 8.23500E+02 | 8.04800E+02 | 8.23500E+02
8.06794E+02 | 7.76300E+02 | 7.75900E+02 | 8.10300E+02 | 8.05700E+02 | 8.09900E+02 | 7.99600E+02 | 8.02200E+02 | 7.95700E+02 | 9.88800E+02 | 1.00530E+03 | 1.08970E+03 | 9.55500E+02 | 8.48100E+02 | 9.52000E+02 | 8.26500E+02 | 8.02900E+02 | 8.25100E+02
8.07496E+02 | 7.75900E+02 | 7.75300E+02 | 8.12100E+02 | 8.06200E+02 | 8.09400E+02 | 7.99800E+02 | 8.02800E+02 | 7.98000E+02 | 9.81300E+02 | 1.00920E+03 | 1.08180E+03 | 9.50600E+02 | 8.48000E+02 | 9.56900E+02 | 8.25700E+02 | 8.03400E+02 | 8.22100E+02
8.08198E+02 | 7.75300E+02 | 7.76300E+02 | 8.13300E+02 | 8.08100E+02 | 8.08500E+02 | 7.99400E+02 | 8.03000E+02 | 7.96100E+02 | 9.83400E+02 | 1.00490E+03 | 1.07890E+03 | 9.49400E+02 | 8.43500E+02 | 9.48500E+02 | 8.23900E+02 | 8.03200E+02 | 8.25000E+02
8.08900E+02 | 7.75400E+02 | 7.75700E+02 | 8.11300E+02 | 8.05500E+02 | 8.08400E+02 | 8.00000E+02 | 8.01300E+02 | 7.96200E+02 | 9.82000E+02 | 1.01130E+03 | 1.08270E+03 | 9.50400E+02 | 8.46000E+02 | 9.45200E+02 | 8.25100E+02 | 8.03400E+02 | 8.22400E+02
8.09602E+02 | 7.75200E+02 | 7.75300E+02 | 8.12400E+02 | 8.05600E+02 | 8.07200E+02 | 7.99600E+02 | 8.02200E+02 | 7.98000E+02 | 9.78000E+02 | 1.00900E+03 | 1.09050E+03 | 9.53600E+02 | 8.47300E+02 | 9.55300E+02 | 8.25200E+02 | 8.03700E+02 | 8.20800E+02
8.10304E+02 | 7.75000E+02 | 7.76500E+02 | 8.10000E+02 | 8.05500E+02 | 8.09900E+02 | 8.00700E+02 | 8.01200E+02 | 7.98400E+02 | 9.83200E+02 | 1.00710E+03 | 1.08660E+03 | 9.53700E+02 | 8.48600E+02 | 9.55400E+02 | 8.24700E+02 | 8.01600E+02 | 8.23100E+02
8.11005E+02 | 7.74900E+02 | 7.76300E+02 | 8.11800E+02 | 8.07700E+02 | 8.08700E+02 | 8.00200E+02 | 8.02400E+02 | 7.96800E+02 | 9.84800E+02 | 1.00600E+03 | 1.08410E+03 | 9.57600E+02 | 8.49500E+02 | 9.51600E+02 | 8.25300E+02 | 8.01000E+02 | 8.26300E+02
8.11707E+02 | 7.75400E+02 | 7.76500E+02 | 8.13400E+02 | 8.11000E+02 | 8.07600E+02 | 8.01800E+02 | 8.01600E+02 | 7.98400E+02 | 9.85600E+02 | 1.00780E+03 | 1.08880E+03 | 9.55000E+02 | 8.49900E+02 | 9.57200E+02 | 8.26800E+02 | 8.02800E+02 | 8.24000E+02
8.12408E+02 | 7.73200E+02 | 7.76400E+02 | 8.14200E+02 | 8.09600E+02 | 8.09700E+02 | 8.00800E+02 | 8.02400E+02 | 7.97900E+02 | 9.89100E+02 | 1.00730E+03 | 1.08720E+03 | 9.50800E+02 | 8.49100E+02 | 9.55800E+02 | 8.26200E+02 | 8.02400E+02 | 8.23600E+02
8.13110E+02 | 7.75800E+02 | 7.76500E+02 | 8.12400E+02 | 8.08200E+02 | 8.09800E+02 | 8.01500E+02 | 8.02200E+02 | 7.96100E+02 | 9.84100E+02 | 1.00660E+03 | 1.08300E+03 | 9.54000E+02 | 8.53400E+02 | 9.58700E+02 | 8.26700E+02 | 8.01300E+02 | 8.23000E+02
8.13811E+02 | 7.75200E+02 | 7.76500E+02 | 8.11000E+02 | 8.09300E+02 | 8.09300E+02 | 8.01100E+02 | 8.02000E+02 | 7.98400E+02 | 9.90900E+02 | 1.00810E+03 | 1.08100E+03 | 9.52900E+02 | 8.49300E+02 | 9.56500E+02 | 8.26200E+02 | 8.00800E+02 | 8.24700E+02
8.14512E+02 | 7.75100E+02 | 7.78400E+02 | 8.13300E+02 | 8.11900E+02 | 8.11100E+02 | 8.01400E+02 | 8.06000E+02 | 7.99300E+02 | 9.92100E+02 | 1.01800E+03 | 1.09090E+03 | 9.57300E+02 | 8.53000E+02 | 9.56200E+02 | 8.28200E+02 | 8.02400E+02 | 8.27100E+02
8.15213E+02 | 7.75900E+02 | 7.76100E+02 | 8.14000E+02 | 8.09500E+02 | 8.11500E+02 | 8.01900E+02 | 8.03200E+02 | 7.97800E+02 | 9.92800E+02 | 1.01440E+03 | 1.08960E+03 | 9.56500E+02 | 8.52100E+02 | 9.59300E+02 | 8.26500E+02 | 8.03700E+02 | 8.25800E+02
8.15914E+02 | 7.75000E+02 | 7.76100E+02 | 8.13400E+02 | 8.07500E+02 | 8.10600E+02 | 8.00200E+02 | 8.04200E+02 | 7.98600E+02 | 9.85200E+02 | 1.01110E+03 | 1.09180E+03 | 9.59100E+02 | 8.53300E+02 | 9.56800E+02 | 8.26100E+02 | 8.02600E+02 | 8.24100E+02
8.16615E+02 | 7.74700E+02 | 7.76500E+02 | 8.11100E+02 | 8.09000E+02 | 8.10800E+02 | 8.00600E+02 | 8.02500E+02 | 7.97300E+02 | 9.87800E+02 | 1.00660E+03 | 1.08780E+03 | 9.57800E+02 | 8.50000E+02 | 9.55400E+02 | 8.28100E+02 | 8.02700E+02 | 8.25600E+02
8.17316E+02 | 7.74500E+02 | 7.75800E+02 | 8.13600E+02 | 8.09300E+02 | 8.09700E+02 | 8.02600E+02 | 8.04000E+02 | 7.97100E+02 | 9.88600E+02 | 1.01130E+03 | 1.08410E+03 | 9.55600E+02 | 8.50400E+02 | 9.52800E+02 | 8.25800E+02 | 8.02300E+02 | 8.23400E+02
8.18017E+02 | 7.75300E+02 | 7.76500E+02 | 8.13200E+02 | 8.09800E+02 | 8.10400E+02 | 8.01900E+02 | 8.02700E+02 | 7.99000E+02 | 9.92300E+02 | 1.00600E+03 | 1.08820E+03 | 9.50200E+02 | 8.50700E+02 | 9.57000E+02 | 8.25900E+02 | 8.03700E+02 | 8.24200E+02
8.18717E+02 | 7.74900E+02 | 7.75500E+02 | 8.12100E+02 | 8.07000E+02 | 8.09200E+02 | 8.00900E+02 | 8.01900E+02 | 7.96300E+02 | 9.81000E+02 | 1.00780E+03 | 1.08440E+03 | 9.55600E+02 | 8.50000E+02 | 9.48400E+02 | 8.26000E+02 | 8.01000E+02 | 8.24200E+02
8.19418E+02 | 7.74900E+02 | 7.76200E+02 | 8.12900E+02 | 8.07600E+02 | 8.07300E+02 | 7.99200E+02 | 8.02200E+02 | 7.95900E+02 | 9.78500E+02 | 1.00390E+03 | 1.07670E+03 | 9.51300E+02 | 8.47400E+02 | 9.48200E+02 | 8.25400E+02 | 8.02700E+02 | 8.23400E+02
8.20118E+02 | 7.75000E+02 | 7.76500E+02 | 8.13700E+02 | 8.05400E+02 | 8.08100E+02 | 7.99800E+02 | 8.02600E+02 | 7.95800E+02 | 9.76800E+02 | 1.00170E+03 | 1.07180E+03 | 9.48400E+02 | 8.47100E+02 | 9.44400E+02 | 8.23800E+02 | 8.02400E+02 | 8.22900E+02
8.20819E+02 | 7.75000E+02 | 7.76900E+02 | 8.12500E+02 | 8.03900E+02 | 8.08100E+02 | 7.99100E+02 | 8.00300E+02 | 7.96400E+02 | 9.77600E+02 | 1.00350E+03 | 1.07740E+03 | 9.54100E+02 | 8.49000E+02 | 9.50200E+02 | 8.26200E+02 | 8.04800E+02 | 8.23700E+02
8.21519E+02 | 7.74600E+02 | 7.75400E+02 | 8.14300E+02 | 8.05400E+02 | 8.09300E+02 | 7.99700E+02 | 8.01300E+02 | 7.97700E+02 | 9.80800E+02 | 1.00390E+03 | 1.08910E+03 | 9.51400E+02 | 8.51700E+02 | 9.54200E+02 | 8.28700E+02 | 8.02000E+02 | 8.25400E+02
8.22219E+02 | 7.75100E+02 | 7.77400E+02 | 8.13200E+02 | 8.07400E+02 | 8.08700E+02 | 8.01200E+02 | 8.03700E+02 | 7.97700E+02 | 9.85900E+02 | 1.00900E+03 | 1.08320E+03 | 9.54200E+02 | 8.51800E+02 | 9.54300E+02 | 8.26300E+02 | 8.02800E+02 | 8.24500E+02
8.22919E+02 | 7.74500E+02 | 7.76300E+02 | 8.13500E+02 | 8.08500E+02 | 8.08700E+02 | 8.00600E+02 | 8.02900E+02 | 7.98100E+02 | 9.88500E+02 | 1.00970E+03 | 1.09100E+03 | 9.59200E+02 | 8.50600E+02 | 9.56600E+02 | 8.26300E+02 | 8.02100E+02 | 8.25700E+02
8.23619E+02 | 7.75500E+02 | 7.76300E+02 | 8.13500E+02 | 8.08000E+02 | 8.10000E+02 | 8.01800E+02 | 8.04400E+02 | 7.97100E+02 | 9.89900E+02 | 1.00480E+03 | 1.08710E+03 | 9.59900E+02 | 8.50700E+02 | 9.50200E+02 | 8.27600E+02 | 8.03000E+02 | 8.26700E+02
8.24319E+02 | 7.74100E+02 | 7.76800E+02 | 8.13300E+02 | 8.07600E+02 | 8.09800E+02 | 8.01100E+02 | 8.03100E+02 | 7.97700E+02 | 9.85100E+02 | 1.00810E+03 | 1.08780E+03 | 9.53700E+02 | 8.50500E+02 | 9.51200E+02 | 8.28500E+02 | 8.03700E+02 | 8.25900E+02
8.25019E+02 | 7.75200E+02 | 7.75900E+02 | 8.14100E+02 | 8.07800E+02 | 8.09500E+02 | 7.99500E+02 | 8.01600E+02 | 7.98400E+02 | 9.85000E+02 | 1.00880E+03 | 1.07560E+03 | 9.49200E+02 | 8.49400E+02 | 9.55100E+02 | 8.27000E+02 | 8.03900E+02 | 8.22900E+02
8.25719E+02 | 7.75800E+02 | 7.75800E+02 | 8.12600E+02 | 8.07700E+02 | 8.07900E+02 | 7.99200E+02 | 8.00800E+02 | 7.96700E+02 | 9.76900E+02 | 1.00290E+03 | 1.07480E+03 | 9.47400E+02 | 8.48100E+02 | 9.52700E+02 | 8.26400E+02 | 8.01200E+02 | 8.22500E+02
8.26419E+02 | 7.75700E+02 | 7.76600E+02 | 8.14200E+02 | 8.09300E+02 | 8.08200E+02 | 7.99700E+02 | 8.01300E+02 | 7.97300E+02 | 9.72600E+02 | 1.00140E+03 | 1.08140E+03 | 9.53000E+02 | 8.51300E+02 | 9.50000E+02 | 8.28400E+02 | 8.04500E+02 | 8.23500E+02
8.27118E+02 | 7.74900E+02 | 7.76500E+02 | 8.14300E+02 | 8.09800E+02 | 8.10800E+02 | 8.01300E+02 | 8.03000E+02 | 7.98900E+02 | 9.80500E+02 | 1.00350E+03 | 1.08580E+03 | 9.52800E+02 | 8.51300E+02 | 9.54900E+02 | 8.27900E+02 | 8.02800E+02 | 8.26700E+02
8.27818E+02 | 7.75400E+02 | 7.75300E+02 | 8.14600E+02 | 8.09800E+02 | 8.11500E+02 | 8.01300E+02 | 8.04800E+02 | 7.99500E+02 | 9.82300E+02 | 1.00900E+03 | 1.08930E+03 | 9.60000E+02 | 8.48600E+02 | 9.56500E+02 | 8.26300E+02 | 8.04600E+02 | 8.27600E+02
8.28517E+02 | 7.74900E+02 | 7.75800E+02 | 8.14500E+02 | 8.09900E+02 | 8.09800E+02 | 8.05200E+02 | 8.04000E+02 | 7.98900E+02 | 9.88600E+02 | 1.01240E+03 | 1.08500E+03 | 9.60900E+02 | 8.52000E+02 | 9.51500E+02 | 8.27200E+02 | 8.03800E+02 | 8.25900E+02
8.29216E+02 | 7.74800E+02 | 7.76300E+02 | 8.13300E+02 | 8.10200E+02 | 8.09100E+02 | 8.01800E+02 | 8.04600E+02 | 7.98800E+02 | 9.84700E+02 | 1.00720E+03 | 1.08070E+03 | 9.64900E+02 | 8.51900E+02 | 9.55900E+02 | 8.27800E+02 | 8.04100E+02 | 8.28200E+02
8.29915E+02 | 7.76000E+02 | 7.76000E+02 | 8.14200E+02 | 8.07400E+02 | 8.10400E+02 | 8.02200E+02 | 8.04100E+02 | 7.98700E+02 | 9.90200E+02 | 1.00770E+03 | 1.08490E+03 | 9.54700E+02 | 8.52000E+02 | 9.55300E+02 | 8.28300E+02 | 8.02800E+02 | 8.27800E+02
8.30614E+02 | 7.74900E+02 | 7.76400E+02 | 8.14300E+02 | 8.11100E+02 | 8.11800E+02 | 8.01400E+02 | 8.03200E+02 | 7.99400E+02 | 9.82700E+02 | 1.00330E+03 | 1.08340E+03 | 9.52800E+02 | 8.50100E+02 | 9.50800E+02 | 8.26900E+02 | 8.03400E+02 | 8.25900E+02
8.31313E+02 | 7.75600E+02 | 7.77600E+02 | 8.18700E+02 | 8.13100E+02 | 8.11100E+02 | 8.02500E+02 | 8.06400E+02 | 8.01700E+02 | 9.84200E+02 | 1.00330E+03 | 1.08360E+03 | 9.56100E+02 | 8.50800E+02 | 9.50900E+02 | 8.28400E+02 | 8.06500E+02 | 8.27500E+02
8.32012E+02 | 7.74300E+02 | 7.75600E+02 | 8.15300E+02 | 8.08900E+02 | 8.10300E+02 | 8.01000E+02 | 8.04600E+02 | 7.97600E+02 | 9.81100E+02 | 1.00510E+03 | 1.08870E+03 | 9.51400E+02 | 8.51700E+02 | 9.56400E+02 | 8.28400E+02 | 8.05200E+02 | 8.26500E+02
8.32711E+02 | 7.75400E+02 | 7.76000E+02 | 8.16800E+02 | 8.12100E+02 | 8.10800E+02 | 8.01300E+02 | 8.06600E+02 | 7.98800E+02 | 9.82600E+02 | 1.00990E+03 | 1.07910E+03 | 9.51500E+02 | 8.50000E+02 | 9.54300E+02 | 8.29500E+02 | 8.04800E+02 | 8.26400E+02
8.33410E+02 | 7.74700E+02 | 7.75800E+02 | 8.14100E+02 | 8.11900E+02 | 8.12100E+02 | 8.01700E+02 | 8.06100E+02 | 7.98600E+02 | 9.84500E+02 | 1.00450E+03 | 1.07790E+03 | 9.61500E+02 | 8.51600E+02 | 9.59300E+02 | 8.27600E+02 | 8.05000E+02 | 8.27300E+02
8.34108E+02 | 7.76500E+02 | 7.76100E+02 | 8.14600E+02 | 8.11300E+02 | 8.14400E+02 | 8.04100E+02 | 8.05000E+02 | 7.98200E+02 | 9.90200E+02 | 1.00810E+03 | 1.08560E+03 | 9.59600E+02 | 8.52800E+02 | 9.57000E+02 | 8.27900E+02 | 8.07300E+02 | 8.28900E+02
8.34807E+02 | 7.74200E+02 | 7.75200E+02 | 8.13600E+02 | 8.10000E+02 | 8.14100E+02 | 8.05900E+02 | 8.03000E+02 | 8.00500E+02 | 9.86500E+02 | 1.00420E+03 | 1.08760E+03 | 9.59200E+02 | 8.51800E+02 | 9.54300E+02 | 8.32900E+02 | 8.05900E+02 | 8.25500E+02
8.35505E+02 | 7.75800E+02 | 7.75600E+02 | 8.13400E+02 | 8.10800E+02 | 8.11100E+02 | 8.05400E+02 | 8.05200E+02 | 7.98300E+02 | 9.81200E+02 | 1.00310E+03 | 1.07640E+03 | 9.51700E+02 | 8.51800E+02 | 9.54300E+02 | 8.29400E+02 | 8.06800E+02 | 8.27700E+02
8.36204E+02 | 7.76200E+02 | 7.76900E+02 | 8.14000E+02 | 8.09400E+02 | 8.11600E+02 | 8.02400E+02 | 8.05600E+02 | 7.99100E+02 | 9.80300E+02 | 1.00060E+03 | 1.07940E+03 | 9.54400E+02 | 8.49500E+02 | 9.55500E+02 | 8.28200E+02 | 8.03500E+02 | 8.27500E+02
8.36902E+02 | 7.75500E+02 | 7.77000E+02 | 8.14800E+02 | 8.07900E+02 | 8.11500E+02 | 8.04500E+02 | 8.04300E+02 | 8.00500E+02 | 9.78600E+02 | 9.98100E+02 | 1.07830E+03 | 9.54900E+02 | 8.49700E+02 | 9.54600E+02 | 8.27600E+02 | 8.04300E+02 | 8.26800E+02
8.37600E+02 | 7.75100E+02 | 7.75700E+02 | 8.13900E+02 | 8.11100E+02 | 8.13600E+02 | 8.03800E+02 | 8.05000E+02 | 8.00300E+02 | 9.83400E+02 | 1.00740E+03 | 1.07720E+03 | 9.55100E+02 | 8.54500E+02 | 9.55800E+02 | 8.31100E+02 | 8.05100E+02 | 8.29400E+02
8.38298E+02 | 7.74000E+02 | 7.76900E+02 | 8.17200E+02 | 8.11800E+02 | 8.14800E+02 | 8.04000E+02 | 8.05700E+02 | 7.98700E+02 | 9.79800E+02 | 1.00370E+03 | 1.08400E+03 | 9.56300E+02 | 8.53500E+02 | 9.59700E+02 | 8.29300E+02 | 8.05900E+02 | 8.27700E+02
8.38996E+02 | 7.74700E+02 | 7.75100E+02 | 8.16500E+02 | 8.12500E+02 | 8.14000E+02 | 8.05000E+02 | 8.03200E+02 | 7.99300E+02 | 9.80400E+02 | 1.00040E+03 | 1.07950E+03 | 9.54400E+02 | 8.54000E+02 | 9.60300E+02 | 8.31400E+02 | 8.07800E+02 | 8.31200E+02
8.39694E+02 | 7.75300E+02 | 7.76000E+02 | 8.14800E+02 | 8.12000E+02 | 8.13900E+02 | 8.00800E+02 | 8.05500E+02 | 8.00500E+02 | 9.81100E+02 | 1.00150E+03 | 1.08540E+03 | 9.53700E+02 | 8.55300E+02 | 9.59500E+02 | 8.28900E+02 | 8.05600E+02 | 8.27800E+02
8.40392E+02 | 7.75700E+02 | 7.76000E+02 | 8.18300E+02 | 8.12700E+02 | 8.12900E+02 | 8.03000E+02 | 8.08100E+02 | 8.01400E+02 | 9.79500E+02 | 1.00880E+03 | 1.08150E+03 | 9.58600E+02 | 8.52500E+02 | 9.57800E+02 | 8.32500E+02 | 8.05100E+02 | 8.28000E+02
8.41090E+02 | 7.75400E+02 | 7.76100E+02 | 8.15400E+02 | 8.13100E+02 | 8.13400E+02 | 8.03700E+02 | 8.06400E+02 | 8.00700E+02 | 9.82900E+02 | 1.01020E+03 | 1.08650E+03 | 9.54700E+02 | 8.56800E+02 | 9.63300E+02 | 8.28500E+02 | 8.08500E+02 | 8.28600E+02
8.41787E+02 | 7.75300E+02 | 7.76600E+02 | 8.17200E+02 | 8.10300E+02 | 8.14100E+02 | 8.05700E+02 | 8.05300E+02 | 7.99000E+02 | 9.86600E+02 | 1.00910E+03 | 1.08820E+03 | 9.58900E+02 | 8.54200E+02 | 9.62000E+02 | 8.29900E+02 | 8.06100E+02 | 8.31700E+02
8.42485E+02 | 7.74700E+02 | 7.75900E+02 | 8.17100E+02 | 8.12300E+02 | 8.14500E+02 | 8.05300E+02 | 8.06800E+02 | 8.01500E+02 | 9.84500E+02 | 1.00620E+03 | 1.08600E+03 | 9.57400E+02 | 8.55400E+02 | 9.58900E+02 | 8.27600E+02 | 8.05100E+02 | 8.32100E+02
8.43182E+02 | 7.74600E+02 | 7.76400E+02 | 8.17800E+02 | 8.13200E+02 | 8.13800E+02 | 8.06700E+02 | 8.04500E+02 | 7.99400E+02 | 9.81900E+02 | 1.00230E+03 | 1.08070E+03 | 9.57400E+02 | 8.52100E+02 | 9.55700E+02 | 8.30300E+02 | 8.06600E+02 | 8.31900E+02
8.43880E+02 | 7.75400E+02 | 7.76300E+02 | 8.14000E+02 | 8.10600E+02 | 8.11900E+02 | 8.04600E+02 | 8.04800E+02 | 7.99300E+02 | 9.76600E+02 | 1.00090E+03 | 1.08600E+03 | 9.58400E+02 | 8.52500E+02 | 9.56700E+02 | 8.30400E+02 | 8.08200E+02 | 8.30800E+02
8.44577E+02 | 7.74700E+02 | 7.76500E+02 | 8.14900E+02 | 8.10700E+02 | 8.13800E+02 | 8.04900E+02 | 8.07400E+02 | 8.00000E+02 | 9.83000E+02 | 1.00510E+03 | 1.08210E+03 | 9.58300E+02 | 8.53600E+02 | 9.55800E+02 | 8.32000E+02 | 8.08600E+02 | 8.31100E+02
8.45274E+02 | 7.74300E+02 | 7.75900E+02 | 8.15800E+02 | 8.13200E+02 | 8.13800E+02 | 8.05200E+02 | 8.06400E+02 | 8.02100E+02 | 9.83700E+02 | 1.00870E+03 | 1.08590E+03 | 9.60600E+02 | 8.51800E+02 | 9.61200E+02 | 8.29000E+02 | 8.08500E+02 | 8.29000E+02
8.45971E+02 | 7.75200E+02 | 7.76200E+02 | 8.18300E+02 | 8.13800E+02 | 8.12400E+02 | 8.07100E+02 | 8.04500E+02 | 8.00800E+02 | 9.83400E+02 | 1.00600E+03 | 1.08860E+03 | 9.61000E+02 | 8.52800E+02 | 9.59900E+02 | 8.30000E+02 | 8.06600E+02 | 8.27200E+02
8.46668E+02 | 7.75600E+02 | 7.76300E+02 | 8.17200E+02 | 8.13000E+02 | 8.14900E+02 | 8.05800E+02 | 8.03400E+02 | 8.00000E+02 | 9.83300E+02 | 1.00520E+03 | 1.08050E+03 | 9.55200E+02 | 8.52100E+02 | 9.55700E+02 | 8.28400E+02 | 8.08900E+02 | 8.30600E+02
8.47365E+02 | 7.74800E+02 | 7.75100E+02 | 8.14800E+02 | 8.11600E+02 | 8.13400E+02 | 8.05400E+02 | 8.05000E+02 | 8.00200E+02 | 9.78500E+02 | 1.00290E+03 | 1.08040E+03 | 9.57100E+02 | 8.52200E+02 | 9.56700E+02 | 8.28800E+02 | 8.05700E+02 | 8.29700E+02
8.48062E+02 | 7.74900E+02 | 7.76300E+02 | 8.14100E+02 | 8.11200E+02 | 8.11600E+02 | 8.06200E+02 | 8.07400E+02 | 7.99100E+02 | 9.78600E+02 | 9.96300E+02 | 1.07710E+03 | 9.55400E+02 | 8.53300E+02 | 9.53800E+02 | 8.28900E+02 | 8.05600E+02 | 8.31400E+02
8.48759E+02 | 7.74500E+02 | 7.76000E+02 | 8.16600E+02 | 8.11800E+02 | 8.11900E+02 | 8.05700E+02 | 8.08000E+02 | 7.99300E+02 | 9.82600E+02 | 1.00020E+03 | 1.07280E+03 | 9.54100E+02 | 8.50300E+02 | 9.51600E+02 | 8.31900E+02 | 8.08900E+02 | 8.29100E+02
8.49455E+02 | 7.74600E+02 | 7.75700E+02 | 8.16500E+02 | 8.11300E+02 | 8.15500E+02 | 8.06300E+02 | 8.04100E+02 | 8.01700E+02 | 9.75600E+02 | 1.00290E+03 | 1.07230E+03 | 9.52800E+02 | 8.51400E+02 | 9.52300E+02 | 8.28000E+02 | 8.04900E+02 | 8.29600E+02
8.50152E+02 | 7.76400E+02 | 7.77300E+02 | 8.16600E+02 | 8.13800E+02 | 8.14500E+02 | 8.06000E+02 | 8.07200E+02 | 8.02100E+02 | 9.77400E+02 | 9.99400E+02 | 1.08450E+03 | 9.54600E+02 | 8.52400E+02 | 9.56700E+02 | 8.31600E+02 | 8.09200E+02 | 8.32300E+02
8.50848E+02 | 7.74000E+02 | 7.76900E+02 | 8.15800E+02 | 8.14700E+02 | 8.11900E+02 | 8.06200E+02 | 8.05800E+02 | 8.01700E+02 | 9.74800E+02 | 9.94900E+02 | 1.07850E+03 | 9.54200E+02 | 8.52700E+02 | 9.56300E+02 | 8.30200E+02 | 8.05900E+02 | 8.29200E+02
8.51545E+02 | 7.74200E+02 | 7.76300E+02 | 8.18100E+02 | 8.11400E+02 | 8.16200E+02 | 8.08400E+02 | 8.07600E+02 | 8.01600E+02 | 9.75900E+02 | 1.00390E+03 | 1.07580E+03 | 9.54900E+02 | 8.49500E+02 | 9.53600E+02 | 8.30500E+02 | 8.07600E+02 | 8.30300E+02
8.52241E+02 | 7.75100E+02 | 7.76200E+02 | 8.17800E+02 | 8.14100E+02 | 8.14700E+02 | 8.08400E+02 | 8.04500E+02 | 8.01600E+02 | 9.78600E+02 | 9.98000E+02 | 1.07750E+03 | 9.53400E+02 | 8.49900E+02 | 9.54500E+02 | 8.30200E+02 | 8.06100E+02 | 8.26800E+02
8.52937E+02 | 7.75700E+02 | 7.76300E+02 | 8.17600E+02 | 8.15300E+02 | 8.14100E+02 | 8.06600E+02 | 8.06800E+02 | 8.00900E+02 | 9.77000E+02 | 9.96200E+02 | 1.07670E+03 | 9.51700E+02 | 8.49700E+02 | 9.57500E+02 | 8.31500E+02 | 8.07100E+02 | 8.30000E+02
8.53633E+02 | 7.75100E+02 | 7.75900E+02 | 8.18700E+02 | 8.14200E+02 | 8.16600E+02 | 8.07400E+02 | 8.07900E+02 | 8.01000E+02 | 9.79600E+02 | 9.99000E+02 | 1.08120E+03 | 9.52300E+02 | 8.54500E+02 | 9.55900E+02 | 8.27100E+02 | 8.08700E+02 | 8.28900E+02
8.54329E+02 | 7.75000E+02 | 7.76200E+02 | 8.17100E+02 | 8.13600E+02 | 8.14600E+02 | 8.07900E+02 | 8.08000E+02 | 8.02100E+02 | 9.74600E+02 | 1.00380E+03 | 1.07340E+03 | 9.54500E+02 | 8.54200E+02 | 9.55300E+02 | 8.30100E+02 | 8.06000E+02 | 8.25800E+02
8.55025E+02 | 7.74800E+02 | 7.77200E+02 | 8.15500E+02 | 8.11700E+02 | 8.13600E+02 | 8.09000E+02 | 8.07800E+02 | 8.01000E+02 | 9.75300E+02 | 9.98100E+02 | 1.07860E+03 | 9.51300E+02 | 8.53400E+02 | 9.51200E+02 | 8.32800E+02 | 8.06200E+02 | 8.27000E+02
8.55721E+02 | 7.76100E+02 | 7.75600E+02 | 8.15300E+02 | 8.15000E+02 | 8.14900E+02 | 8.09600E+02 | 8.07500E+02 | 8.01300E+02 | 9.75500E+02 | 1.00370E+03 | 1.08140E+03 | 9.52800E+02 | 8.51900E+02 | 9.59700E+02 | 8.29700E+02 | 8.04300E+02 | 8.24400E+02
8.56416E+02 | 7.75300E+02 | 7.76300E+02 | 8.15700E+02 | 8.13000E+02 | 8.16700E+02 | 8.06700E+02 | 8.06700E+02 | 8.00000E+02 | 9.76000E+02 | 1.00210E+03 | 1.07680E+03 | 9.56300E+02 | 8.52100E+02 | 9.59200E+02 | 8.28100E+02 | 8.04200E+02 | 8.26800E+02
8.57112E+02 | 7.75100E+02 | 7.76100E+02 | 8.14600E+02 | 8.13600E+02 | 8.13800E+02 | 8.05900E+02 | 8.06700E+02 | 7.98900E+02 | 9.79900E+02 | 1.00450E+03 | 1.08240E+03 | 9.57400E+02 | 8.48800E+02 | 9.56400E+02 | 8.30000E+02 | 8.07500E+02 | 8.27800E+02
8.57808E+02 | 7.74700E+02 | 7.75300E+02 | 8.15300E+02 | 8.10500E+02 | 8.12700E+02 | 8.05100E+02 | 8.06400E+02 | 8.00700E+02 | 9.86500E+02 | 9.96600E+02 | 1.08230E+03 | 9.53700E+02 | 8.51400E+02 | 9.60000E+02 | 8.28200E+02 | 8.07700E+02 | 8.26400E+02
8.58503E+02 | 7.76000E+02 | 7.76500E+02 | 8.13200E+02 | 8.13300E+02 | 8.12300E+02 | 8.05600E+02 | 8.04500E+02 | 7.99600E+02 | 9.78900E+02 | 1.00150E+03 | 1.06880E+03 | 9.54500E+02 | 8.51600E+02 | 9.54900E+02 | 8.28000E+02 | 8.04700E+02 | 8.28100E+02
8.59198E+02 | 7.75000E+02 | 7.76700E+02 | 8.12400E+02 | 8.07700E+02 | 8.10200E+02 | 8.03700E+02 | 8.04300E+02 | 8.00700E+02 | 9.75200E+02 | 1.00050E+03 | 1.07700E+03 | 9.47800E+02 | 8.50600E+02 | 9.51400E+02 | 8.26000E+02 | 8.05300E+02 | 8.23800E+02
8.59894E+02 | 7.75100E+02 | 7.75500E+02 | 8.13600E+02 | 8.08800E+02 | 8.11300E+02 | 8.02800E+02 | 8.02000E+02 | 8.00700E+02 | 9.74300E+02 | 9.97900E+02 | 1.07020E+03 | 9.48900E+02 | 8.50700E+02 | 9.48800E+02 | 8.28000E+02 | 8.06200E+02 | 8.24800E+02
8.60589E+02 | 7.75400E+02 | 7.77300E+02 | 8.13200E+02 | 8.08700E+02 | 8.10300E+02 | 8.00400E+02 | 8.02300E+02 | 7.98400E+02 | 9.73100E+02 | 9.88500E+02 | 1.07400E+03 | 9.51600E+02 | 8.49100E+02 | 9.54300E+02 | 8.28400E+02 | 8.05500E+02 | 8.23900E+02
8.61284E+02 | 7.76300E+02 | 7.76600E+02 | 8.12400E+02 | 8.09800E+02 | 8.09500E+02 | 8.02200E+02 | 8.00800E+02 | 7.97900E+02 | 9.73500E+02 | 9.96800E+02 | 1.07480E+03 | 9.48700E+02 | 8.49500E+02 | 9.56100E+02 | 8.28000E+02 | 8.04200E+02 | 8.25700E+02
8.61979E+02 | 7.75600E+02 | 7.76600E+02 | 8.14200E+02 | 8.07000E+02 | 8.10600E+02 | 8.01100E+02 | 8.03900E+02 | 7.99200E+02 | 9.76400E+02 | 1.00230E+03 | 1.07660E+03 | 9.49600E+02 | 8.47200E+02 | 9.56000E+02 | 8.28500E+02 | 8.02700E+02 | 8.27300E+02
8.62674E+02 | 7.74700E+02 | 7.76800E+02 | 8.12100E+02 | 8.09900E+02 | 8.10600E+02 | 8.01500E+02 | 8.03900E+02 | 7.96400E+02 | 9.73600E+02 | 9.97100E+02 | 1.08240E+03 | 9.49100E+02 | 8.50800E+02 | 9.52700E+02 | 8.28600E+02 | 8.05500E+02 | 8.26300E+02
8.63369E+02 | 7.76000E+02 | 7.74900E+02 | 8.11600E+02 | 8.06600E+02 | 8.10800E+02 | 8.01300E+02 | 8.01800E+02 | 7.97200E+02 | 9.73000E+02 | 9.94800E+02 | 1.07460E+03 | 9.51300E+02 | 8.52000E+02 | 9.54200E+02 | 8.25700E+02 | 8.02800E+02 | 8.24500E+02
8.64063E+02 | 7.73900E+02 | 7.75300E+02 | 8.12100E+02 | 8.07200E+02 | 8.08200E+02 | 7.98300E+02 | 7.99200E+02 | 7.98300E+02 | 9.73400E+02 | 9.97400E+02 | 1.07350E+03 | 9.50900E+02 | 8.45500E+02 | 9.52900E+02 | 8.24100E+02 | 8.02200E+02 | 8.24800E+02
8.64758E+02 | 7.76000E+02 | 7.75200E+02 | 8.10800E+02 | 8.06900E+02 | 8.07700E+02 | 7.99100E+02 | 8.00400E+02 | 7.96500E+02 | 9.70300E+02 | 9.93400E+02 | 1.06870E+03 | 9.43000E+02 | 8.47200E+02 | 9.52900E+02 | 8.27000E+02 | 8.02600E+02 | 8.23600E+02
8.65452E+02 | 7.73900E+02 | 7.75200E+02 | 8.10900E+02 | 8.07300E+02 | 8.08000E+02 | 7.97800E+02 | 8.00300E+02 | 7.96200E+02 | 9.71800E+02 | 9.92400E+02 | 1.06870E+03 | 9.42700E+02 | 8.45400E+02 | 9.50700E+02 | 8.24400E+02 | 8.03900E+02 | 8.25000E+02
8.66147E+02 | 7.75600E+02 | 7.76800E+02 | 8.11900E+02 | 8.06400E+02 | 8.08600E+02 | 7.97900E+02 | 8.01900E+02 | 7.95900E+02 | 9.69800E+02 | 9.97200E+02 | 1.07190E+03 | 9.47400E+02 | 8.46700E+02 | 9.51100E+02 | 8.26300E+02 | 8.04300E+02 | 8.24000E+02
8.66841E+02 | 7.75200E+02 | 7.76000E+02 | 8.11500E+02 | 8.07100E+02 | 8.07300E+02 | 7.99700E+02 | 8.00200E+02 | 7.96700E+02 | 9.73100E+02 | 9.93600E+02 | 1.07110E+03 | 9.46900E+02 | 8.46200E+02 | 9.53500E+02 | 8.23700E+02 | 8.03500E+02 | 8.23700E+02
8.67535E+02 | 7.75200E+02 | 7.75100E+02 | 8.12100E+02 | 8.04200E+02 | 8.06400E+02 | 8.01300E+02 | 7.99100E+02 | 7.95100E+02 | 9.73000E+02 | 9.95600E+02 | 1.06980E+03 | 9.45000E+02 | 8.45100E+02 | 9.51300E+02 | 8.24400E+02 | 8.03400E+02 | 8.24300E+02
8.68230E+02 | 7.74800E+02 | 7.75700E+02 | 8.11400E+02 | 8.03100E+02 | 8.07300E+02 | 7.97700E+02 | 7.99500E+02 | 7.93600E+02 | 9.72300E+02 | 9.93000E+02 | 1.06350E+03 | 9.43600E+02 | 8.49300E+02 | 9.47000E+02 | 8.24000E+02 | 8.03000E+02 | 8.27000E+02
8.68924E+02 | 7.75700E+02 | 7.75000E+02 | 8.10300E+02 | 8.04400E+02 | 8.09000E+02 | 7.97800E+02 | 8.00100E+02 | 7.94700E+02 | 9.72800E+02 | 9.95000E+02 | 1.06880E+03 | 9.40700E+02 | 8.46600E+02 | 9.49700E+02 | 8.25000E+02 | 8.03200E+02 | 8.21800E+02
8.69618E+02 | 7.75600E+02 | 7.76300E+02 | 8.10500E+02 | 8.06700E+02 | 8.06800E+02 | 7.97800E+02 | 7.98800E+02 | 7.96600E+02 | 9.75300E+02 | 9.96200E+02 | 1.07120E+03 | 9.45900E+02 | 8.47200E+02 | 9.48600E+02 | 8.25800E+02 | 8.02600E+02 | 8.21900E+02
8.70312E+02 | 7.74900E+02 | 7.75300E+02 | 8.08600E+02 | 8.05600E+02 | 8.07700E+02 | 7.99100E+02 | 7.99700E+02 | 7.95000E+02 | 9.75200E+02 | 9.95100E+02 | 1.07510E+03 | 9.45000E+02 | 8.47100E+02 | 9.44400E+02 | 8.23000E+02 | 8.03100E+02 | 8.21600E+02
8.71005E+02 | 7.74900E+02 | 7.76600E+02 | 8.08900E+02 | 8.04000E+02 | 8.08600E+02 | 7.97900E+02 | 7.97700E+02 | 7.96200E+02 | 9.71700E+02 | 9.89700E+02 | 1.06580E+03 | 9.43700E+02 | 8.45900E+02 | 9.52500E+02 | 8.23700E+02 | 8.04100E+02 | 8.23800E+02
8.71699E+02 | 7.74900E+02 | 7.77100E+02 | 8.08000E+02 | 8.03700E+02 | 8.06400E+02 | 7.98400E+02 | 7.99700E+02 | 7.94200E+02 | 9.72700E+02 | 9.92200E+02 | 1.07060E+03 | 9.42800E+02 | 8.43700E+02 | 9.54200E+02 | 8.23000E+02 | 8.02900E+02 | 8.21300E+02
8.72393E+02 | 7.75200E+02 | 7.76300E+02 | 8.08600E+02 | 8.05800E+02 | 8.07200E+02 | 7.97700E+02 | 7.99700E+02 | 7.93300E+02 | 9.68500E+02 | 9.94400E+02 | 1.06830E+03 | 9.43200E+02 | 8.44800E+02 | 9.52200E+02 | 8.24500E+02 | 8.02400E+02 | 8.22400E+02
8.73086E+02 | 7.75700E+02 | 7.76300E+02 | 8.08600E+02 | 8.04500E+02 | 8.04900E+02 | 7.96000E+02 | 7.98300E+02 | 7.95500E+02 | 9.65100E+02 | 9.88600E+02 | 1.06330E+03 | 9.47400E+02 | 8.43900E+02 | 9.51700E+02 | 8.22100E+02 | 8.00500E+02 | 8.20400E+02
8.73780E+02 | 7.75500E+02 | 7.76300E+02 | 8.07900E+02 | 8.04200E+02 | 8.03800E+02 | 7.97700E+02 | 7.98000E+02 | 7.94400E+02 | 9.66800E+02 | 9.91600E+02 | 1.06470E+03 | 9.42400E+02 | 8.43900E+02 | 9.48500E+02 | 8.23000E+02 | 8.00900E+02 | 8.20500E+02
8.74473E+02 | 7.74300E+02 | 7.75800E+02 | 8.06800E+02 | 8.02800E+02 | 8.06300E+02 | 7.94400E+02 | 7.97000E+02 | 7.94600E+02 | 9.64400E+02 | 9.86300E+02 | 1.06600E+03 | 9.41900E+02 | 8.42300E+02 | 9.40700E+02 | 8.22400E+02 | 8.00600E+02 | 8.20500E+02
8.75166E+02 | 7.74900E+02 | 7.75000E+02 | 8.09300E+02 | 8.03500E+02 | 8.03500E+02 | 7.96000E+02 | 7.98400E+02 | 7.92200E+02 | 9.64200E+02 | 9.82500E+02 | 1.06360E+03 | 9.40200E+02 | 8.43700E+02 | 9.42100E+02 | 8.25400E+02 | 8.00500E+02 | 8.21200E+02
8.75859E+02 | 7.75500E+02 | 7.76500E+02 | 8.08600E+02 | 8.05100E+02 | 8.04000E+02 | 7.96600E+02 | 7.97800E+02 | 7.93200E+02 | 9.69700E+02 | 9.91100E+02 | 1.06900E+03 | 9.39800E+02 | 8.44000E+02 | 9.52100E+02 | 8.22700E+02 | 8.01600E+02 | 8.21200E+02
8.76552E+02 | 7.75100E+02 | 7.76500E+02 | 8.06600E+02 | 8.03700E+02 | 8.03900E+02 | 7.96800E+02 | 7.97900E+02 | 7.91700E+02 | 9.72600E+02 | 9.89800E+02 | 1.06660E+03 | 9.46400E+02 | 8.44500E+02 | 9.42900E+02 | 8.22500E+02 | 8.00300E+02 | 8.19300E+02
8.77245E+02 | 7.75200E+02 | 7.76500E+02 | 8.05600E+02 | 8.03100E+02 | 8.04500E+02 | 7.96700E+02 | 7.97700E+02 | 7.92900E+02 | 9.74600E+02 | 9.88100E+02 | 1.06580E+03 | 9.42900E+02 | 8.43700E+02 | 9.44400E+02 | 8.24000E+02 | 8.01900E+02 | 8.19800E+02
8.77938E+02 | 7.75300E+02 | 7.75300E+02 | 8.06700E+02 | 8.03300E+02 | 8.03400E+02 | 7.96500E+02 | 7.96300E+02 | 7.92500E+02 | 9.67700E+02 | 9.92100E+02 | 1.06370E+03 | 9.42400E+02 | 8.43100E+02 | 9.43700E+02 | 8.22200E+02 | 7.99700E+02 | 8.18200E+02
8.78631E+02 | 7.74700E+02 | 7.76900E+02 | 8.06900E+02 | 8.02200E+02 | 8.02100E+02 | 7.96100E+02 | 7.97800E+02 | 7.93700E+02 | 9.65000E+02 | 9.84700E+02 | 1.06280E+03 | 9.41900E+02 | 8.41300E+02 | 9.43900E+02 | 8.22000E+02 | 7.99900E+02 | 8.16900E+02
8.79324E+02 | 7.74300E+02 | 7.76500E+02 | 8.07400E+02 | 8.02000E+02 | 8.01800E+02 | 7.96800E+02 | 7.97000E+02 | 7.90700E+02 | 9.67400E+02 | 9.86600E+02 | 1.06260E+03 | 9.42300E+02 | 8.39400E+02 | 9.44800E+02 | 8.21400E+02 | 8.01000E+02 | 8.19600E+02
8.80016E+02 | 7.75500E+02 | 7.76800E+02 | 8.07600E+02 | 8.03700E+02 | 8.03800E+02 | 7.95900E+02 | 7.97800E+02 | 7.92100E+02 | 9.63400E+02 | 9.87900E+02 | 1.06720E+03 | 9.40100E+02 | 8.43000E+02 | 9.44200E+02 | 8.21300E+02 | 8.00100E+02 | 8.18900E+02
8.80709E+02 | 7.75900E+02 | 7.76200E+02 | 8.06700E+02 | 8.02100E+02 | 8.02800E+02 | 7.95300E+02 | 7.95700E+02 | 7.92700E+02 | 9.73800E+02 | 9.93600E+02 | 1.06570E+03 | 9.45000E+02 | 8.41300E+02 | 9.48800E+02 | 8.21800E+02 | 7.98800E+02 | 8.15900E+02
8.81401E+02 | 7.75600E+02 | 7.76700E+02 | 8.07600E+02 | 8.01200E+02 | 8.03900E+02 | 7.95500E+02 | 7.96200E+02 | 7.92400E+02 | 9.70900E+02 | 9.97400E+02 | 1.06570E+03 | 9.44600E+02 | 8.45100E+02 | 9.48900E+02 | 8.20600E+02 | 7.97900E+02 | 8.15500E+02
8.82094E+02 | 7.74700E+02 | 7.76100E+02 | 8.05800E+02 | 8.01400E+02 | 8.02500E+02 | 7.93500E+02 | 7.94200E+02 | 7.91900E+02 | 9.70800E+02 | 9.88800E+02 | 1.06670E+03 | 9.37500E+02 | 8.41100E+02 | 9.42000E+02 | 8.21700E+02 | 7.99400E+02 | 8.17900E+02
8.82786E+02 | 7.75100E+02 | 7.76000E+02 | 8.08200E+02 | 8.01000E+02 | 8.00500E+02 | 7.94300E+02 | 7.96000E+02 | 7.92800E+02 | 9.67100E+02 | 9.89700E+02 | 1.06830E+03 | 9.39600E+02 | 8.43000E+02 | 9.43700E+02 | 8.23100E+02 | 7.99300E+02 | 8.17000E+02
8.83478E+02 | 7.75100E+02 | 7.77100E+02 | 8.06100E+02 | 8.00600E+02 | 8.02600E+02 | 7.94800E+02 | 7.96000E+02 | 7.93600E+02 | 9.67300E+02 | 9.85900E+02 | 1.06860E+03 | 9.40000E+02 | 8.43200E+02 | 9.43300E+02 | 8.21200E+02 | 8.00300E+02 | 8.19800E+02
8.84170E+02 | 7.76300E+02 | 7.77000E+02 | 8.06500E+02 | 7.99800E+02 | 8.03200E+02 | 7.94900E+02 | 7.95600E+02 | 7.92000E+02 | 9.64400E+02 | 9.96200E+02 | 1.06910E+03 | 9.43800E+02 | 8.42800E+02 | 9.45900E+02 | 8.20000E+02 | 8.00300E+02 | 8.17200E+02
8.84862E+02 | 7.75800E+02 | 7.77100E+02 | 8.04600E+02 | 7.99600E+02 | 8.03500E+02 | 7.95000E+02 | 7.97500E+02 | 7.92000E+02 | 9.65000E+02 | 9.89600E+02 | 1.06710E+03 | 9.41800E+02 | 8.44100E+02 | 9.41300E+02 | 8.16200E+02 | 7.99000E+02 | 8.14900E+02
8.85554E+02 | 7.76500E+02 | 7.76700E+02 | 8.05700E+02 | 8.00300E+02 | 8.01900E+02 | 7.93100E+02 | 7.95300E+02 | 7.92000E+02 | 9.64600E+02 | 9.86800E+02 | 1.06340E+03 | 9.41900E+02 | 8.44600E+02 | 9.44400E+02 | 8.19200E+02 | 7.99200E+02 | 8.14700E+02
8.86246E+02 | 7.75600E+02 | 7.76900E+02 | 8.04300E+02 | 7.99000E+02 | 8.02600E+02 | 7.92400E+02 | 7.94800E+02 | 7.90900E+02 | 9.68600E+02 | 9.87600E+02 | 1.06510E+03 | 9.39500E+02 | 8.42400E+02 | 9.42700E+02 | 8.18400E+02 | 7.99000E+02 | 8.17200E+02
8.86938E+02 | 7.75300E+02 | 7.75500E+02 | 8.04800E+02 | 7.98600E+02 | 8.01300E+02 | 7.93700E+02 | 7.95000E+02 | 7.90700E+02 | 9.67200E+02 | 9.85800E+02 | 1.06000E+03 | 9.33400E+02 | 8.41300E+02 | 9.38900E+02 | 8.17400E+02 | 7.96700E+02 | 8.15000E+02
8.87629E+02 | 7.74900E+02 | 7.76700E+02 | 8.03800E+02 | 7.99500E+02 | 8.01900E+02 | 7.93300E+02 | 7.95900E+02 | 7.92000E+02 | 9.69600E+02 | 9.84400E+02 | 1.06110E+03 | 9.35600E+02 | 8.40000E+02 | 9.42700E+02 | 8.21100E+02 | 7.97000E+02 | 8.13300E+02
8.88321E+02 | 7.74900E+02 | 7.76800E+02 | 8.06300E+02 | 7.98800E+02 | 8.02400E+02 | 7.94300E+02 | 7.95200E+02 | 7.90600E+02 | 9.64400E+02 | 9.82500E+02 | 1.06320E+03 | 9.34600E+02 | 8.41800E+02 | 9.43300E+02 | 8.17700E+02 | 7.98300E+02 | 8.15700E+02
8.89012E+02 | 7.75100E+02 | 7.77200E+02 | 8.08100E+02 | 7.99100E+02 | 8.00400E+02 | 7.95600E+02 | 7.95400E+02 | 7.89900E+02 | 9.61100E+02 | 9.82900E+02 | 1.06320E+03 | 9.36000E+02 | 8.42900E+02 | 9.42100E+02 | 8.18400E+02 | 8.00700E+02 | 8.14400E+02
8.89703E+02 | 7.74600E+02 | 7.76000E+02 | 8.03800E+02 | 7.99700E+02 | 8.02000E+02 | 7.94000E+02 | 7.95300E+02 | 7.93100E+02 | 9.65300E+02 | 9.81600E+02 | 1.06590E+03 | 9.35100E+02 | 8.43800E+02 | 9.44700E+02 | 8.19400E+02 | 7.98300E+02 | 8.14400E+02
8.90395E+02 | 7.75900E+02 | 7.75900E+02 | 8.06000E+02 | 8.00500E+02 | 8.01300E+02 | 7.92800E+02 | 7.96800E+02 | 7.92600E+02 | 9.63300E+02 | 9.85600E+02 | 1.06010E+03 | 9.42500E+02 | 8.39800E+02 | 9.48100E+02 | 8.19300E+02 | 7.98700E+02 | 8.16500E+02
8.91086E+02 | 7.74400E+02 | 7.77100E+02 | 8.02600E+02 | 7.99300E+02 | 7.99800E+02 | 7.95000E+02 | 7.94400E+02 | 7.91800E+02 | 9.64000E+02 | 9.91300E+02 | 1.06310E+03 | 9.42000E+02 | 8.44400E+02 | 9.46000E+02 | 8.19900E+02 | 7.97800E+02 | 8.14600E+02
8.91777E+02 | 7.75200E+02 | 7.76900E+02 | 8.05800E+02 | 7.99300E+02 | 8.00400E+02 | 7.93500E+02 | 7.95900E+02 | 7.89900E+02 | 9.68000E+02 | 9.87600E+02 | 1.06340E+03 | 9.41900E+02 | 8.42600E+02 | 9.43000E+02 | 8.19900E+02 | 7.98800E+02 | 8.14900E+02
8.92468E+02 | 7.75100E+02 | 7.76000E+02 | 8.05200E+02 | 7.98500E+02 | 8.01700E+02 | 7.94500E+02 | 7.93900E+02 | 7.89800E+02 | 9.66700E+02 | 9.86300E+02 | 1.06350E+03 | 9.41100E+02 | 8.39400E+02 | 9.39100E+02 | 8.19700E+02 | 7.97800E+02 | 8.15300E+02
8.93159E+02 | 7.75900E+02 | 7.77000E+02 | 8.04400E+02 | 7.96900E+02 | 8.00000E+02 | 7.94000E+02 | 7.94400E+02 | 7.90400E+02 | 9.63400E+02 | 9.83300E+02 | 1.05190E+03 | 9.39000E+02 | 8.41300E+02 | 9.41400E+02 | 8.23500E+02 | 7.96800E+02 | 8.14500E+02
8.93850E+02 | 7.75000E+02 | 7.77800E+02 | 8.03300E+02 | 7.98900E+02 | 8.01300E+02 | 7.94100E+02 | 7.92700E+02 | 7.89500E+02 | 9.62400E+02 | 9.82600E+02 | 1.05670E+03 | 9.36300E+02 | 8.36900E+02 | 9.38800E+02 | 8.17000E+02 | 7.97300E+02 | 8.15900E+02
8.94540E+02 | 7.76200E+02 | 7.76600E+02 | 8.04900E+02 | 7.99600E+02 | 8.03400E+02 | 7.93400E+02 | 7.94400E+02 | 7.90700E+02 | 9.60700E+02 | 9.80600E+02 | 1.05940E+03 | 9.38200E+02 | 8.41600E+02 | 9.40600E+02 | 8.19300E+02 | 8.01400E+02 | 8.16800E+02
8.95231E+02 | 7.75500E+02 | 7.76800E+02 | 8.05000E+02 | 7.97400E+02 | 8.02300E+02 | 7.91100E+02 | 7.95300E+02 | 7.90700E+02 | 9.68100E+02 | 9.89500E+02 | 1.06790E+03 | 9.38600E+02 | 8.39800E+02 | 9.47800E+02 | 8.17500E+02 | 7.99100E+02 | 8.14800E+02
8.95921E+02 | 7.75200E+02 | 7.75600E+02 | 8.03300E+02 | 8.00700E+02 | 7.98600E+02 | 7.94900E+02 | 7.95600E+02 | 7.90500E+02 | 9.71300E+02 | 9.92200E+02 | 1.07030E+03 | 9.42000E+02 | 8.43300E+02 | 9.45500E+02 | 8.19400E+02 | 7.99400E+02 | 8.17200E+02
8.96612E+02 | 7.75900E+02 | 7.76200E+02 | 8.06100E+02 | 8.00900E+02 | 8.00300E+02 | 7.93100E+02 | 7.93000E+02 | 7.91000E+02 | 9.65600E+02 | 9.84500E+02 | 1.07730E+03 | 9.31700E+02 | 8.42100E+02 | 9.48700E+02 | 8.19800E+02 | 7.97200E+02 | 8.16700E+02
8.97302E+02 | 7.75100E+02 | 7.75700E+02 | 8.02700E+02 | 7.99000E+02 | 8.00500E+02 | 7.92800E+02 | 7.94600E+02 | 7.89900E+02 | 9.69100E+02 | 9.88500E+02 | 1.07100E+03 | 9.37500E+02 | 8.41100E+02 | 9.40900E+02 | 8.20000E+02 | 7.95600E+02 | 8.16500E+02
8.97993E+02 | 7.75500E+02 | 7.75900E+02 | 8.04700E+02 | 7.98700E+02 | 8.02400E+02 | 7.92400E+02 | 7.94000E+02 | 7.89300E+02 | 9.64100E+02 | 9.82300E+02 | 1.06600E+03 | 9.34400E+02 | 8.39600E+02 | 9.45900E+02 | 8.18800E+02 | 7.97800E+02 | 8.13200E+02
8.98683E+02 | 7.75200E+02 | 7.75800E+02 | 8.04000E+02 | 7.97900E+02 | 8.00100E+02 | 7.91700E+02 | 7.93800E+02 | 7.89800E+02 | 9.66600E+02 | 9.78700E+02 | 1.06180E+03 | 9.36800E+02 | 8.38100E+02 | 9.43600E+02 | 8.18400E+02 | 7.97800E+02 | 8.13800E+02
8.99373E+02 | 7.76900E+02 | 7.75400E+02 | 8.02800E+02 | 7.97600E+02 | 8.00400E+02 | 7.91700E+02 | 7.93200E+02 | 7.90400E+02 | 9.64600E+02 | 9.83600E+02 | 1.05670E+03 | 9.30800E+02 | 8.43700E+02 | 9.46200E+02 | 8.18300E+02 | 7.96500E+02 | 8.13200E+02
9.00063E+02 | 7.74300E+02 | 7.75500E+02 | 8.02000E+02 | 7.97800E+02 | 7.99400E+02 | 7.93000E+02 | 7.95200E+02 | 7.89700E+02 | 9.65500E+02 | 9.86500E+02 | 1.06780E+03 | 9.41100E+02 | 8.41600E+02 | 9.47700E+02 | 8.19400E+02 | 7.98400E+02 | 8.14900E+02
9.00753E+02 | 7.75200E+02 | 7.76300E+02 | 8.04500E+02 | 7.98300E+02 | 8.00600E+02 | 7.92000E+02 | 7.94400E+02 | 7.88100E+02 | 9.67500E+02 | 9.90100E+02 | 1.07030E+03 | 9.39300E+02 | 8.39500E+02 | 9.47700E+02 | 8.19600E+02 | 7.98500E+02 | 8.13800E+02
9.01442E+02 | 7.75700E+02 | 7.76000E+02 | 8.02400E+02 | 7.98600E+02 | 7.99000E+02 | 7.92100E+02 | 7.95400E+02 | 7.90500E+02 | 9.68000E+02 | 9.87700E+02 | 1.06920E+03 | 9.39800E+02 | 8.42800E+02 | 9.48900E+02 | 8.18300E+02 | 7.96700E+02 | 8.16100E+02
9.02132E+02 | 7.75800E+02 | 7.75900E+02 | 8.03100E+02 | 7.97200E+02 | 8.00200E+02 | 7.91700E+02 | 7.96600E+02 | 7.89100E+02 | 9.66600E+02 | 9.85700E+02 | 1.07240E+03 | 9.38500E+02 | 8.42500E+02 | 9.40800E+02 | 8.20200E+02 | 7.99100E+02 | 8.16400E+02
9.02822E+02 | 7.76000E+02 | 7.77500E+02 | 8.04800E+02 | 7.98300E+02 | 8.00500E+02 | 7.93600E+02 | 7.93300E+02 | 7.91400E+02 | 9.68100E+02 | 9.89100E+02 | 1.07270E+03 | 9.43900E+02 | 8.40800E+02 | 9.44000E+02 | 8.17400E+02 | 8.00900E+02 | 8.15300E+02
9.03511E+02 | 7.76000E+02 | 7.77000E+02 | 8.04900E+02 | 7.99900E+02 | 7.98200E+02 | 7.94100E+02 | 7.94600E+02 | 7.90700E+02 | 9.68000E+02 | 9.87900E+02 | 1.06410E+03 | 9.37900E+02 | 8.40200E+02 | 9.43700E+02 | 8.20700E+02 | 7.98600E+02 | 8.14800E+02
9.04201E+02 | 7.76100E+02 | 7.77100E+02 | 8.04900E+02 | 7.99700E+02 | 7.99900E+02 | 7.92300E+02 | 7.93300E+02 | 7.89500E+02 | 9.69300E+02 | 9.86300E+02 | 1.06010E+03 | 9.36200E+02 | 8.41400E+02 | 9.43600E+02 | 8.16900E+02 | 7.96900E+02 | 8.13200E+02
9.04890E+02 | 7.75500E+02 | 7.76700E+02 | 8.04600E+02 | 7.98600E+02 | 8.01200E+02 | 7.92000E+02 | 7.93800E+02 | 7.88900E+02 | 9.63700E+02 | 9.84000E+02 | 1.06220E+03 | 9.37200E+02 | 8.40800E+02 | 9.46700E+02 | 8.17300E+02 | 7.98700E+02 | 8.13600E+02
9.05579E+02 | 7.75100E+02 | 7.76000E+02 | 8.03100E+02 | 7.97000E+02 | 7.99100E+02 | 7.92100E+02 | 7.94000E+02 | 7.88000E+02 | 9.64000E+02 | 9.82700E+02 | 1.06090E+03 | 9.32100E+02 | 8.40200E+02 | 9.40300E+02 | 8.17200E+02 | 7.97600E+02 | 8.14900E+02
9.06268E+02 | 7.75400E+02 | 7.76400E+02 | 8.01100E+02 | 7.97300E+02 | 7.98500E+02 | 7.91500E+02 | 7.91700E+02 | 7.89600E+02 | 9.62400E+02 | 9.86700E+02 | 1.06240E+03 | 9.37700E+02 | 8.42300E+02 | 9.43800E+02 | 8.15500E+02 | 7.98200E+02 | 8.13600E+02
9.06958E+02 | 7.76600E+02 | 7.78300E+02 | 8.06200E+02 | 7.97500E+02 | 8.00000E+02 | 7.94400E+02 | 7.95000E+02 | 7.91200E+02 | 9.60400E+02 | 9.81800E+02 | 1.05750E+03 | 9.34100E+02 | 8.40000E+02 | 9.44700E+02 | 8.18800E+02 | 7.98900E+02 | 8.15100E+02
9.07647E+02 | 7.75600E+02 | 7.76800E+02 | 8.03100E+02 | 7.96700E+02 | 7.98700E+02 | 7.90200E+02 | 7.93600E+02 | 7.89300E+02 | 9.55700E+02 | 9.79600E+02 | 1.05980E+03 | 9.34600E+02 | 8.38100E+02 | 9.39300E+02 | 8.15800E+02 | 8.00100E+02 | 8.15900E+02
9.08335E+02 | 7.75500E+02 | 7.75700E+02 | 8.03600E+02 | 7.97700E+02 | 7.98600E+02 | 7.91300E+02 | 7.92800E+02 | 7.89500E+02 | 9.65200E+02 | 9.81400E+02 | 1.05790E+03 | 9.35200E+02 | 8.36700E+02 | 9.40100E+02 | 8.17900E+02 | 7.97300E+02 | 8.14500E+02
9.09024E+02 | 7.74600E+02 | 7.76800E+02 | 8.02900E+02 | 7.97400E+02 | 7.97900E+02 | 7.92900E+02 | 7.95700E+02 | 7.89700E+02 | 9.65500E+02 | 9.87500E+02 | 1.05870E+03 | 9.39100E+02 | 8.41000E+02 | 9.43800E+02 | 8.17900E+02 | 7.96800E+02 | 8.14000E+02
9.09713E+02 | 7.75600E+02 | 7.76500E+02 | 8.02200E+02 | 7.97400E+02 | 7.96400E+02 | 7.93600E+02 | 7.95800E+02 | 7.89900E+02 | 9.63900E+02 | 9.83800E+02 | 1.06170E+03 | 9.38200E+02 | 8.39900E+02 | 9.44300E+02 | 8.18400E+02 | 7.97800E+02 | 8.13000E+02
9.10402E+02 | 7.74900E+02 | 7.76600E+02 | 8.00500E+02 | 7.98300E+02 | 7.98000E+02 | 7.93100E+02 | 7.92100E+02 | 7.89800E+02 | 9.67300E+02 | 9.78800E+02 | 1.05870E+03 | 9.36700E+02 | 8.38000E+02 | 9.36000E+02 | 8.19900E+02 | 7.98700E+02 | 8.11500E+02
9.11090E+02 | 7.75500E+02 | 7.76900E+02 | 8.04000E+02 | 7.95600E+02 | 8.00200E+02 | 7.92100E+02 | 7.93200E+02 | 7.89400E+02 | 9.63300E+02 | 9.84000E+02 | 1.05720E+03 | 9.34900E+02 | 8.37700E+02 | 9.42400E+02 | 8.17000E+02 | 7.96800E+02 | 8.12900E+02
9.11779E+02 | 7.75700E+02 | 7.77300E+02 | 8.03200E+02 | 7.97600E+02 | 7.97400E+02 | 7.91000E+02 | 7.94000E+02 | 7.91300E+02 | 9.61700E+02 | 9.82900E+02 | 1.06230E+03 | 9.33300E+02 | 8.41900E+02 | 9.45200E+02 | 8.17400E+02 | 7.99500E+02 | 8.14300E+02
9.12467E+02 | 7.75200E+02 | 7.76000E+02 | 8.03400E+02 | 7.96700E+02 | 7.99400E+02 | 7.90700E+02 | 7.94100E+02 | 7.89100E+02 | 9.66000E+02 | 9.85700E+02 | 1.06060E+03 | 9.37600E+02 | 8.41000E+02 | 9.42500E+02 | 8.15900E+02 | 7.97200E+02 | 8.16100E+02
9.13155E+02 | 7.74700E+02 | 7.75700E+02 | 8.01600E+02 | 7.97200E+02 | 7.99300E+02 | 7.92100E+02 | 7.93500E+02 | 7.89200E+02 | 9.66900E+02 | 9.83300E+02 | 1.06130E+03 | 9.41100E+02 | 8.41700E+02 | 9.41500E+02 | 8.17500E+02 | 7.96600E+02 | 8.16300E+02
9.13843E+02 | 7.75600E+02 | 7.76400E+02 | 8.02300E+02 | 7.95800E+02 | 7.98900E+02 | 7.92000E+02 | 7.93000E+02 | 7.89500E+02 | 9.63100E+02 | 9.79500E+02 | 1.05810E+03 | 9.33000E+02 | 8.38800E+02 | 9.47000E+02 | 8.15700E+02 | 7.98100E+02 | 8.12900E+02
9.14531E+02 | 7.75100E+02 | 7.76000E+02 | 8.03200E+02 | 7.97900E+02 | 7.99300E+02 | 7.91000E+02 | 7.92600E+02 | 7.89300E+02 | 9.65200E+02 | 9.82100E+02 | 1.05970E+03 | 9.33700E+02 | 8.39700E+02 | 9.43100E+02 | 8.15700E+02 | 7.96500E+02 | 8.11700E+02
9.15219E+02 | 7.75600E+02 | 7.75700E+02 | 8.03200E+02 | 7.96200E+02 | 7.97900E+02 | 7.91000E+02 | 7.95300E+02 | 7.90000E+02 | 9.62300E+02 | 9.77800E+02 | 1.05520E+03 | 9.34100E+02 | 8.36900E+02 | 9.38600E+02 | 8.15900E+02 | 7.96100E+02 | 8.13000E+02
9.15907E+02 | 7.75400E+02 | 7.75700E+02 | 8.01800E+02 | 7.97200E+02 | 7.99200E+02 | 7.90800E+02 | 7.93300E+02 | 7.89600E+02 | 9.68900E+02 | 9.78000E+02 | 1.05590E+03 | 9.34300E+02 | 8.39000E+02 | 9.38200E+02 | 8.16200E+02 | 7.96000E+02 | 8.15500E+02
9.16595E+02 | 7.74300E+02 | 7.76400E+02 | 8.02400E+02 | 7.95700E+02 | 7.98000E+02 | 7.92100E+02 | 7.92400E+02 | 7.88000E+02 | 9.63400E+02 | 9.83500E+02 | 1.05440E+03 | 9.35400E+02 | 8.37200E+02 | 9.41700E+02 | 8.15200E+02 | 7.94900E+02 | 8.13800E+02
9.17283E+02 | 7.75000E+02 | 7.75700E+02 | 8.00100E+02 | 7.96500E+02 | 7.97500E+02 | 7.91100E+02 | 7.92600E+02 | 7.87900E+02 | 9.65000E+02 | 9.77900E+02 | 1.05650E+03 | 9.36600E+02 | 8.40600E+02 | 9.41600E+02 | 8.15300E+02 | 7.95700E+02 | 8.14600E+02
9.17971E+02 | 7.74700E+02 | 7.76000E+02 | 8.01800E+02 | 7.96700E+02 | 7.97600E+02 | 7.91200E+02 | 7.94100E+02 | 7.87500E+02 | 9.60700E+02 | 9.83400E+02 | 1.06140E+03 | 9.32400E+02 | 8.35600E+02 | 9.39000E+02 | 8.17700E+02 | 7.97900E+02 | 8.13200E+02
9.18658E+02 | 7.74700E+02 | 7.75600E+02 | 8.00800E+02 | 7.96800E+02 | 7.98400E+02 | 7.90100E+02 | 7.90700E+02 | 7.86900E+02 | 9.61000E+02 | 9.79900E+02 | 1.06130E+03 | 9.33700E+02 | 8.40200E+02 | 9.40100E+02 | 8.16900E+02 | 7.98600E+02 | 8.13100E+02
9.19345E+02 | 7.75100E+02 | 7.76400E+02 | 8.02300E+02 | 7.96400E+02 | 7.98100E+02 | 7.90800E+02 | 7.91500E+02 | 7.88900E+02 | 9.60600E+02 | 9.82800E+02 | 1.05390E+03 | 9.35100E+02 | 8.39000E+02 | 9.38400E+02 | 8.15900E+02 | 7.96500E+02 | 8.14100E+02
9.20033E+02 | 7.74100E+02 | 7.76300E+02 | 8.01800E+02 | 7.97900E+02 | 7.97900E+02 | 7.91800E+02 | 7.93300E+02 | 7.89500E+02 | 9.60000E+02 | 9.79900E+02 | 1.06090E+03 | 9.37500E+02 | 8.40000E+02 | 9.41500E+02 | 8.14700E+02 | 7.97400E+02 | 8.13000E+02
9.20720E+02 | 7.75700E+02 | 7.75500E+02 | 8.03200E+02 | 7.95400E+02 | 7.98700E+02 | 7.92700E+02 | 7.95400E+02 | 7.90000E+02 | 9.62000E+02 | 9.84700E+02 | 1.05770E+03 | 9.29200E+02 | 8.39000E+02 | 9.39100E+02 | 8.17400E+02 | 7.96000E+02 | 8.13000E+02
9.21407E+02 | 7.76100E+02 | 7.76000E+02 | 8.01800E+02 | 7.97200E+02 | 7.99100E+02 | 7.92300E+02 | 7.92900E+02 | 7.89100E+02 | 9.65300E+02 | 9.81600E+02 | 1.05810E+03 | 9.36600E+02 | 8.40300E+02 | 9.39200E+02 | 8.16800E+02 | 7.97100E+02 | 8.12100E+02
9.22094E+02 | 7.75600E+02 | 7.75900E+02 | 8.03000E+02 | 7.97000E+02 | 7.96800E+02 | 7.92200E+02 | 7.93900E+02 | 7.88300E+02 | 9.62600E+02 | 9.75800E+02 | 1.05640E+03 | 9.34100E+02 | 8.40100E+02 | 9.42000E+02 | 8.20100E+02 | 7.99300E+02 | 8.12800E+02
9.22781E+02 | 7.74400E+02 | 7.75700E+02 | 8.00100E+02 | 7.95600E+02 | 7.98800E+02 | 7.91600E+02 | 7.93600E+02 | 7.88100E+02 | 9.64900E+02 | 9.79000E+02 | 1.05540E+03 | 9.37100E+02 | 8.39400E+02 | 9.43500E+02 | 8.15400E+02 | 7.95800E+02 | 8.13900E+02
9.23468E+02 | 7.75900E+02 | 7.75400E+02 | 8.01800E+02 | 7.95100E+02 | 7.97800E+02 | 7.91500E+02 | 7.93500E+02 | 7.90100E+02 | 9.57200E+02 | 9.75800E+02 | 1.06090E+03 | 9.30600E+02 | 8.37500E+02 | 9.47400E+02 | 8.17600E+02 | 7.99900E+02 | 8.12400E+02
9.24155E+02 | 7.75600E+02 | 7.76300E+02 | 8.01900E+02 | 7.96600E+02 | 7.98900E+02 | 7.90800E+02 | 7.93000E+02 | 7.87700E+02 | 9.59800E+02 | 9.83000E+02 | 1.05340E+03 | 9.33500E+02 | 8.38600E+02 | 9.43500E+02 | 8.14000E+02 | 7.98200E+02 | 8.13400E+02
9.24842E+02 | 7.75100E+02 | 7.76400E+02 | 8.02100E+02 | 7.98500E+02 | 7.98500E+02 | 7.91100E+02 | 7.93200E+02 | 7.89100E+02 | 9.58300E+02 | 9.73100E+02 | 1.06120E+03 | 9.29300E+02 | 8.36800E+02 | 9.39200E+02 | 8.16600E+02 | 7.95500E+02 | 8.14800E+02
9.25528E+02 | 7.75700E+02 | 7.76200E+02 | 8.00400E+02 | 7.95600E+02 | 7.98300E+02 | 7.90500E+02 | 7.91000E+02 | 7.87600E+02 | 9.55800E+02 | 9.71700E+02 | 1.05820E+03 | 9.30100E+02 | 8.43300E+02 | 9.43700E+02 | 8.13500E+02 | 7.97900E+02 | 8.13100E+02
9.26215E+02 | 7.74800E+02 | 7.75200E+02 | 8.00300E+02 | 7.96000E+02 | 7.98400E+02 | 7.91300E+02 | 7.92200E+02 | 7.89200E+02 | 9.56800E+02 | 9.74200E+02 | 1.05990E+03 | 9.30000E+02 | 8.39100E+02 | 9.37300E+02 | 8.16300E+02 | 7.98100E+02 | 8.14400E+02
9.26901E+02 | 7.75000E+02 | 7.75900E+02 | 8.02300E+02 | 7.96500E+02 | 7.99100E+02 | 7.91700E+02 | 7.93500E+02 | 7.88400E+02 | 9.61500E+02 | 9.75600E+02 | 1.06460E+03 | 9.34400E+02 | 8.40000E+02 | 9.43200E+02 | 8.15200E+02 | 7.97500E+02 | 8.14500E+02
9.27588E+02 | 7.74100E+02 | 7.75700E+02 | 8.00400E+02 | 7.96100E+02 | 7.97600E+02 | 7.92600E+02 | 7.93900E+02 | 7.88500E+02 | 9.63000E+02 | 9.85000E+02 | 1.06180E+03 | 9.37400E+02 | 8.41100E+02 | 9.37100E+02 | 8.16600E+02 | 7.98000E+02 | 8.16200E+02
9.28274E+02 | 7.74600E+02 | 7.75300E+02 | 8.02400E+02 | 7.97100E+02 | 7.98400E+02 | 7.90500E+02 | 7.92300E+02 | 7.86800E+02 | 9.61100E+02 | 9.83900E+02 | 1.06080E+03 | 9.41200E+02 | 8.40300E+02 | 9.41900E+02 | 8.17700E+02 | 7.97000E+02 | 8.12700E+02
9.28960E+02 | 7.75600E+02 | 7.76500E+02 | 8.01900E+02 | 7.96700E+02 | 8.00800E+02 | 7.90500E+02 | 7.92900E+02 | 7.87900E+02 | 9.58900E+02 | 9.78400E+02 | 1.05900E+03 | 9.36900E+02 | 8.39200E+02 | 9.39600E+02 | 8.15900E+02 | 7.97800E+02 | 8.14400E+02
9.29646E+02 | 7.74800E+02 | 7.75800E+02 | 8.00500E+02 | 7.97400E+02 | 7.98400E+02 | 7.90500E+02 | 7.92300E+02 | 7.88000E+02 | 9.63800E+02 | 9.76300E+02 | 1.05160E+03 | 9.31200E+02 | 8.35100E+02 | 9.39000E+02 | 8.16600E+02 | 7.95200E+02 | 8.12500E+02
9.30332E+02 | 7.75500E+02 | 7.75400E+02 | 8.00800E+02 | 7.95400E+02 | 7.98800E+02 | 7.91600E+02 | 7.91800E+02 | 7.85900E+02 | 9.62000E+02 | 9.72400E+02 | 1.04810E+03 | 9.33400E+02 | 8.38600E+02 | 9.39500E+02 | 8.15300E+02 | 7.96700E+02 | 8.12500E+02
9.31018E+02 | 7.75100E+02 | 7.77000E+02 | 8.01400E+02 | 7.93900E+02 | 7.98500E+02 | 7.92100E+02 | 7.91300E+02 | 7.88000E+02 | 9.53900E+02 | 9.75300E+02 | 1.04790E+03 | 9.31600E+02 | 8.37000E+02 | 9.40500E+02 | 8.17700E+02 | 7.96100E+02 | 8.12700E+02
9.31704E+02 | 7.76300E+02 | 7.77300E+02 | 8.03900E+02 | 7.97200E+02 | 7.99800E+02 | 7.93400E+02 | 7.94600E+02 | 7.89200E+02 | 9.61300E+02 | 9.81900E+02 | 1.06270E+03 | 9.38900E+02 | 8.39700E+02 | 9.45200E+02 | 8.17300E+02 | 7.99100E+02 | 8.15100E+02
9.32390E+02 | 7.74500E+02 | 7.75700E+02 | 8.01100E+02 | 7.96800E+02 | 7.97100E+02 | 7.91900E+02 | 7.91900E+02 | 7.88400E+02 | 9.63800E+02 | 9.80800E+02 | 1.05710E+03 | 9.34000E+02 | 8.38800E+02 | 9.41800E+02 | 8.15400E+02 | 7.97400E+02 | 8.12900E+02
9.33076E+02 | 7.74500E+02 | 7.77200E+02 | 8.02100E+02 | 7.96800E+02 | 7.97700E+02 | 7.90200E+02 | 7.91800E+02 | 7.88200E+02 | 9.69400E+02 | 9.85400E+02 | 1.05990E+03 | 9.38200E+02 | 8.39500E+02 | 9.42400E+02 | 8.17800E+02 | 7.98100E+02 | 8.11800E+02
9.33761E+02 | 7.74300E+02 | 7.75900E+02 | 8.00400E+02 | 7.96600E+02 | 7.99400E+02 | 7.90400E+02 | 7.94200E+02 | 7.88400E+02 | 9.62400E+02 | 9.81700E+02 | 1.05810E+03 | 9.36900E+02 | 8.39200E+02 | 9.39700E+02 | 8.14500E+02 | 7.96600E+02 | 8.12200E+02
9.34447E+02 | 7.75800E+02 | 7.75900E+02 | 8.00500E+02 | 7.95500E+02 | 7.97100E+02 | 7.91700E+02 | 7.93900E+02 | 7.87500E+02 | 9.59100E+02 | 9.78400E+02 | 1.05560E+03 | 9.35200E+02 | 8.39300E+02 | 9.43200E+02 | 8.14300E+02 | 7.97000E+02 | 8.12600E+02
9.35132E+02 | 7.75300E+02 | 7.75600E+02 | 8.00600E+02 | 7.94900E+02 | 7.98300E+02 | 7.90900E+02 | 7.93500E+02 | 7.87600E+02 | 9.58500E+02 | 9.73800E+02 | 1.04520E+03 | 9.30600E+02 | 8.37000E+02 | 9.33400E+02 | 8.14500E+02 | 7.96600E+02 | 8.09900E+02
9.35817E+02 | 7.74500E+02 | 7.74200E+02 | 7.99300E+02 | 7.93500E+02 | 7.97400E+02 | 7.91200E+02 | 7.91100E+02 | 7.88000E+02 | 9.57300E+02 | 9.81900E+02 | 1.04760E+03 | 9.26300E+02 | 8.37200E+02 | 9.38100E+02 | 8.15400E+02 | 7.94700E+02 | 8.12400E+02
9.36502E+02 | 7.75400E+02 | 7.76000E+02 | 7.97800E+02 | 7.97400E+02 | 7.97200E+02 | 7.90300E+02 | 7.92800E+02 | 7.87700E+02 | 9.57100E+02 | 9.77100E+02 | 1.05510E+03 | 9.26600E+02 | 8.36000E+02 | 9.36900E+02 | 8.14500E+02 | 7.98000E+02 | 8.12100E+02
9.37187E+02 | 7.74600E+02 | 7.75600E+02 | 7.99900E+02 | 7.95300E+02 | 7.96400E+02 | 7.92100E+02 | 7.92400E+02 | 7.87900E+02 | 9.61200E+02 | 9.80200E+02 | 1.05730E+03 | 9.26000E+02 | 8.39600E+02 | 9.35200E+02 | 8.16200E+02 | 7.97500E+02 | 8.16100E+02
9.37872E+02 | 7.75800E+02 | 7.76000E+02 | 8.00900E+02 | 7.95200E+02 | 7.96300E+02 | 7.90700E+02 | 7.93300E+02 | 7.88900E+02 | 9.58600E+02 | 9.79400E+02 | 1.06450E+03 | 9.35900E+02 | 8.38500E+02 | 9.42500E+02 | 8.18000E+02 | 7.97400E+02 | 8.14000E+02
9.38557E+02 | 7.75300E+02 | 7.76000E+02 | 8.02600E+02 | 7.94000E+02 | 7.97100E+02 | 7.93100E+02 | 7.91900E+02 | 7.89700E+02 | 9.63100E+02 | 9.80300E+02 | 1.05580E+03 | 9.32400E+02 | 8.37400E+02 | 9.39100E+02 | 8.16100E+02 | 7.95700E+02 | 8.13000E+02
9.39242E+02 | 7.73500E+02 | 7.75100E+02 | 8.00400E+02 | 7.96200E+02 | 7.96300E+02 | 7.89200E+02 | 7.91600E+02 | 7.87100E+02 | 9.63300E+02 | 9.74400E+02 | 1.05800E+03 | 9.30000E+02 | 8.38400E+02 | 9.39500E+02 | 8.17300E+02 | 7.94900E+02 | 8.12400E+02
9.39927E+02 | 7.74300E+02 | 7.75600E+02 | 8.01100E+02 | 7.97400E+02 | 7.97000E+02 | 7.90400E+02 | 7.92400E+02 | 7.86700E+02 | 9.57400E+02 | 9.79500E+02 | 1.05550E+03 | 9.34700E+02 | 8.37300E+02 | 9.37600E+02 | 8.15700E+02 | 7.95300E+02 | 8.15400E+02
9.40612E+02 | 7.73400E+02 | 7.75300E+02 | 8.00700E+02 | 7.95500E+02 | 7.95700E+02 | 7.90100E+02 | 7.91700E+02 | 7.88200E+02 | 9.52000E+02 | 9.76300E+02 | 1.05440E+03 | 9.31300E+02 | 8.34700E+02 | 9.32000E+02 | 8.15000E+02 | 7.96300E+02 | 8.12600E+02
9.41296E+02 | 7.74200E+02 | 7.76000E+02 | 7.99200E+02 | 7.93300E+02 | 7.96300E+02 | 7.90900E+02 | 7.91300E+02 | 7.86600E+02 | 9.60300E+02 | 9.75300E+02 | 1.04540E+03 | 9.34400E+02 | 8.37200E+02 | 9.35500E+02 | 8.14600E+02 | 7.95900E+02 | 8.11500E+02
9.41981E+02 | 7.74400E+02 | 7.76500E+02 | 8.01100E+02 | 7.93300E+02 | 7.95500E+02 | 7.88900E+02 | 7.90500E+02 | 7.87500E+02 | 9.57200E+02 | 9.73500E+02 | 1.04490E+03 | 9.28900E+02 | 8.35500E+02 | 9.32000E+02 | 8.15400E+02 | 7.94600E+02 | 8.09600E+02
9.42665E+02 | 7.74800E+02 | 7.75900E+02 | 7.98700E+02 | 7.94000E+02 | 7.96500E+02 | 7.89300E+02 | 7.91400E+02 | 7.87600E+02 | 9.57200E+02 | 9.75600E+02 | 1.04600E+03 | 9.24900E+02 | 8.34600E+02 | 9.36600E+02 | 8.15400E+02 | 7.96900E+02 | 8.10600E+02
9.43349E+02 | 7.74300E+02 | 7.76100E+02 | 8.01400E+02 | 7.94500E+02 | 7.95700E+02 | 7.90800E+02 | 7.92300E+02 | 7.87800E+02 | 9.55500E+02 | 9.78300E+02 | 1.04930E+03 | 9.24500E+02 | 8.35800E+02 | 9.34800E+02 | 8.15200E+02 | 7.95500E+02 | 8.13900E+02
9.44034E+02 | 7.76000E+02 | 7.75500E+02 | 8.00500E+02 | 7.97000E+02 | 7.98000E+02 | 7.90700E+02 | 7.90100E+02 | 7.86200E+02 | 9.59400E+02 | 9.72500E+02 | 1.05520E+03 | 9.27600E+02 | 8.36900E+02 | 9.36200E+02 | 8.14700E+02 | 7.94400E+02 | 8.12200E+02
9.44718E+02 | 7.75200E+02 | 7.75900E+02 | 8.00400E+02 | 7.92900E+02 | 7.97500E+02 | 7.90000E+02 | 7.91000E+02 | 7.87100E+02 | 9.64400E+02 | 9.80400E+02 | 1.05140E+03 | 9.30200E+02 | 8.40300E+02 | 9.36900E+02 | 8.15300E+02 | 7.97000E+02 | 8.14200E+02
9.45402E+02 | 7.74100E+02 | 7.76800E+02 | 8.00800E+02 | 7.94000E+02 | 7.95400E+02 | 7.90700E+02 | 7.92400E+02 | 7.87500E+02 | 9.60200E+02 | 9.81300E+02 | 1.05260E+03 | 9.31500E+02 | 8.38300E+02 | 9.38800E+02 | 8.16400E+02 | 7.96200E+02 | 8.14600E+02
9.46086E+02 | 7.74100E+02 | 7.74300E+02 | 8.00500E+02 | 7.94600E+02 | 7.94000E+02 | 7.91500E+02 | 7.89800E+02 | 7.87400E+02 | 9.56100E+02 | 9.77600E+02 | 1.04830E+03 | 9.28500E+02 | 8.37600E+02 | 9.37000E+02 | 8.17400E+02 | 7.96700E+02 | 8.11400E+02
9.46769E+02 | 7.74000E+02 | 7.74900E+02 | 8.00000E+02 | 7.93800E+02 | 7.95700E+02 | 7.88700E+02 | 7.91100E+02 | 7.87700E+02 | 9.55900E+02 | 9.73400E+02 | 1.05290E+03 | 9.30700E+02 | 8.36200E+02 | 9.35900E+02 | 8.17600E+02 | 7.96500E+02 | 8.10700E+02
9.47453E+02 | 7.74000E+02 | 7.75100E+02 | 7.98000E+02 | 7.94600E+02 | 7.96400E+02 | 7.89800E+02 | 7.91200E+02 | 7.87900E+02 | 9.56000E+02 | 9.73200E+02 | 1.04470E+03 | 9.28100E+02 | 8.36000E+02 | 9.36300E+02 | 8.14100E+02 | 7.96600E+02 | 8.12500E+02
9.48137E+02 | 7.75600E+02 | 7.76200E+02 | 7.97900E+02 | 7.94100E+02 | 7.94500E+02 | 7.90000E+02 | 7.90800E+02 | 7.87200E+02 | 9.68300E+02 | 9.71500E+02 | 1.04550E+03 | 9.31600E+02 | 8.35200E+02 | 9.34100E+02 | 8.15600E+02 | 7.94300E+02 | 8.12000E+02
9.48820E+02 | 7.75500E+02 | 7.76100E+02 | 7.99100E+02 | 7.94200E+02 | 7.95200E+02 | 7.89900E+02 | 7.91800E+02 | 7.86900E+02 | 1.04140E+03 | 9.74200E+02 | 1.05200E+03 | 9.29300E+02 | 8.34300E+02 | 9.36800E+02 | 8.14700E+02 | 7.96000E+02 | 8.10000E+02
9.49504E+02 | 7.74800E+02 | 7.75400E+02 | 7.97100E+02 | 7.94200E+02 | 7.96300E+02 | 7.88600E+02 | 7.91100E+02 | 7.87800E+02 | 9.96600E+02 | 9.71900E+02 | 1.05030E+03 | 9.33100E+02 | 8.37800E+02 | 9.36200E+02 | 8.15300E+02 | 7.96400E+02 | 8.09000E+02
9.50187E+02 | 7.74300E+02 | 7.75400E+02 | 7.99100E+02 | 7.93500E+02 | 7.97100E+02 | 7.88600E+02 | 7.91800E+02 | 7.88100E+02 | 9.58800E+02 | 9.76600E+02 | 1.05550E+03 | 9.30100E+02 | 8.38000E+02 | 9.37700E+02 | 8.15900E+02 | 7.94800E+02 | 8.10200E+02
9.50871E+02 | 7.74800E+02 | 7.74500E+02 | 8.00600E+02 | 7.94400E+02 | 7.95400E+02 | 7.90000E+02 | 7.90800E+02 | 7.86600E+02 | 9.59400E+02 | 9.75400E+02 | 1.05490E+03 | 9.31900E+02 | 8.35300E+02 | 9.43500E+02 | 8.16300E+02 | 7.95500E+02 | 8.13400E+02
9.51554E+02 | 7.75200E+02 | 7.75400E+02 | 8.00300E+02 | 7.93900E+02 | 7.95500E+02 | 7.91100E+02 | 7.89400E+02 | 7.88100E+02 | 9.54500E+02 | 9.74900E+02 | 1.05060E+03 | 9.32200E+02 | 8.37900E+02 | 9.39600E+02 | 8.14300E+02 | 7.95000E+02 | 8.11600E+02
9.52237E+02 | 7.74700E+02 | 7.75200E+02 | 7.98900E+02 | 7.92500E+02 | 7.96400E+02 | 7.88600E+02 | 7.91000E+02 | 7.87000E+02 | 9.57400E+02 | 9.72200E+02 | 1.04840E+03 | 9.22600E+02 | 8.37600E+02 | 9.36700E+02 | 8.14300E+02 | 7.94300E+02 | 8.12800E+02
9.52920E+02 | 7.75400E+02 | 7.76000E+02 | 7.97200E+02 | 7.92300E+02 | 7.96300E+02 | 7.89300E+02 | 7.90900E+02 | 7.87500E+02 | 9.54700E+02 | 9.71700E+02 | 1.04510E+03 | 9.28500E+02 | 8.38600E+02 | 9.36400E+02 | 8.14700E+02 | 7.95200E+02 | 8.13800E+02
9.53603E+02 | 7.74500E+02 | 7.75900E+02 | 7.98900E+02 | 7.94300E+02 | 7.96000E+02 | 7.88000E+02 | 7.90800E+02 | 7.87600E+02 | 9.55400E+02 | 9.75800E+02 | 1.04630E+03 | 9.29000E+02 | 8.38100E+02 | 9.35700E+02 | 8.15500E+02 | 7.96400E+02 | 8.10100E+02
9.54286E+02 | 7.74400E+02 | 7.75600E+02 | 7.98200E+02 | 7.95500E+02 | 7.96400E+02 | 7.87600E+02 | 7.89300E+02 | 7.86900E+02 | 9.55100E+02 | 9.69400E+02 | 1.04340E+03 | 9.27800E+02 | 8.37900E+02 | 9.37400E+02 | 8.14500E+02 | 7.97100E+02 | 8.12200E+02
9.54969E+02 | 7.74500E+02 | 7.74700E+02 | 7.98300E+02 | 7.94000E+02 | 7.94600E+02 | 7.89700E+02 | 7.91200E+02 | 7.87100E+02 | 9.57400E+02 | 9.75000E+02 | 1.04900E+03 | 9.27200E+02 | 8.38300E+02 | 9.35400E+02 | 8.14000E+02 | 7.96500E+02 | 8.10200E+02
9.55651E+02 | 7.74400E+02 | 7.75600E+02 | 7.98300E+02 | 7.95400E+02 | 7.94800E+02 | 7.90300E+02 | 7.91300E+02 | 7.86500E+02 | 9.55100E+02 | 9.75500E+02 | 1.05260E+03 | 9.29000E+02 | 8.38000E+02 | 9.37700E+02 | 8.15100E+02 | 7.94800E+02 | 8.12000E+02
9.56334E+02 | 7.76100E+02 | 7.75600E+02 | 7.99500E+02 | 7.93200E+02 | 7.96300E+02 | 7.89900E+02 | 7.91300E+02 | 7.87100E+02 | 9.57200E+02 | 9.71600E+02 | 1.05010E+03 | 9.29300E+02 | 8.35500E+02 | 9.36400E+02 | 8.16700E+02 | 7.96000E+02 | 8.09800E+02
9.57016E+02 | 7.75100E+02 | 7.76000E+02 | 7.98500E+02 | 7.93500E+02 | 7.97200E+02 | 7.88800E+02 | 7.91000E+02 | 7.86400E+02 | 9.54100E+02 | 9.73400E+02 | 1.04570E+03 | 9.27800E+02 | 8.37900E+02 | 9.36300E+02 | 8.15700E+02 | 7.95700E+02 | 8.12800E+02
9.57699E+02 | 7.73800E+02 | 7.76000E+02 | 7.99400E+02 | 7.95500E+02 | 7.96600E+02 | 7.87500E+02 | 7.90500E+02 | 7.86400E+02 | 9.52300E+02 | 9.68000E+02 | 1.04330E+03 | 9.30200E+02 | 8.36200E+02 | 9.33400E+02 | 8.15300E+02 | 7.95300E+02 | 8.10900E+02
9.58381E+02 | 7.74300E+02 | 7.75400E+02 | 7.96900E+02 | 7.93900E+02 | 7.95000E+02 | 7.88700E+02 | 7.91200E+02 | 7.87600E+02 | 9.50100E+02 | 9.71100E+02 | 1.03450E+03 | 9.25300E+02 | 8.33100E+02 | 9.30600E+02 | 8.16400E+02 | 7.95800E+02 | 8.10900E+02
9.59063E+02 | 7.74200E+02 | 7.74900E+02 | 7.96000E+02 | 7.92100E+02 | 7.95300E+02 | 7.90400E+02 | 7.89100E+02 | 7.86600E+02 | 9.45700E+02 | 9.64600E+02 | 1.03400E+03 | 9.24200E+02 | 8.32200E+02 | 9.32600E+02 | 8.12800E+02 | 7.94700E+02 | 8.07700E+02
9.59745E+02 | 7.75000E+02 | 7.74600E+02 | 7.98800E+02 | 7.92800E+02 | 7.94300E+02 | 7.88800E+02 | 7.89900E+02 | 7.86600E+02 | 9.47600E+02 | 9.67100E+02 | 1.04420E+03 | 9.25100E+02 | 8.34100E+02 | 9.32600E+02 | 8.12700E+02 | 7.94900E+02 | 8.08700E+02
9.60427E+02 | 7.74600E+02 | 7.75100E+02 | 7.98200E+02 | 7.93300E+02 | 7.95900E+02 | 7.89800E+02 | 7.90200E+02 | 7.86500E+02 | 9.54800E+02 | 9.71900E+02 | 1.04470E+03 | 9.30200E+02 | 8.36200E+02 | 9.36100E+02 | 8.13800E+02 | 7.96300E+02 | 8.13500E+02
9.61109E+02 | 7.74200E+02 | 7.76200E+02 | 8.00500E+02 | 7.94800E+02 | 7.95900E+02 | 7.88800E+02 | 7.91100E+02 | 7.85800E+02 | 9.56500E+02 | 9.74700E+02 | 1.05020E+03 | 9.28600E+02 | 8.35500E+02 | 9.31700E+02 | 8.14300E+02 | 7.95100E+02 | 8.11700E+02
9.61791E+02 | 7.72900E+02 | 7.74500E+02 | 7.99000E+02 | 7.93000E+02 | 7.94600E+02 | 7.89800E+02 | 7.89500E+02 | 7.87000E+02 | 9.51100E+02 | 9.71800E+02 | 1.04690E+03 | 9.30100E+02 | 8.36400E+02 | 9.34200E+02 | 8.15100E+02 | 7.95800E+02 | 8.12300E+02
9.62473E+02 | 7.73900E+02 | 7.73700E+02 | 7.98200E+02 | 7.93200E+02 | 7.96500E+02 | 7.88100E+02 | 7.90500E+02 | 7.86500E+02 | 9.55500E+02 | 9.70800E+02 | 1.04190E+03 | 9.28500E+02 | 8.37100E+02 | 9.30400E+02 | 8.14500E+02 | 7.95900E+02 | 8.12200E+02
9.63155E+02 | 7.74400E+02 | 7.74200E+02 | 7.98600E+02 | 7.93500E+02 | 7.94800E+02 | 7.88400E+02 | 7.89200E+02 | 7.87500E+02 | 9.56500E+02 | 9.67000E+02 | 1.04500E+03 | 9.33700E+02 | 8.37500E+02 | 9.33800E+02 | 8.13800E+02 | 7.95700E+02 | 8.14600E+02
9.63836E+02 | 7.73500E+02 | 7.74600E+02 | 7.97900E+02 | 7.91800E+02 | 7.96300E+02 | 7.90200E+02 | 7.90600E+02 | 7.86400E+02 | 9.54000E+02 | 9.67700E+02 | 1.04460E+03 | 9.31700E+02 | 8.34900E+02 | 9.31700E+02 | 8.14500E+02 | 7.95000E+02 | 8.10800E+02
9.64518E+02 | 7.74200E+02 | 7.75200E+02 | 7.98800E+02 | 7.90900E+02 | 7.94500E+02 | 7.88700E+02 | 7.90000E+02 | 7.86100E+02 | 9.52200E+02 | 9.68600E+02 | 1.04470E+03 | 9.29200E+02 | 8.37500E+02 | 9.30100E+02 | 8.14900E+02 | 7.97800E+02 | 8.08200E+02
9.65199E+02 | 7.74500E+02 | 7.75300E+02 | 7.98300E+02 | 7.93700E+02 | 7.94500E+02 | 7.89200E+02 | 7.89600E+02 | 7.84800E+02 | 9.53600E+02 | 9.68700E+02 | 1.03840E+03 | 9.29400E+02 | 8.34600E+02 | 9.30600E+02 | 8.12100E+02 | 7.95300E+02 | 8.10300E+02
9.65880E+02 | 7.74000E+02 | 7.75000E+02 | 7.96800E+02 | 7.92900E+02 | 7.92900E+02 | 7.87300E+02 | 7.89100E+02 | 7.85500E+02 | 9.52700E+02 | 9.71900E+02 | 1.04140E+03 | 9.30800E+02 | 8.36600E+02 | 9.32000E+02 | 8.13400E+02 | 7.95600E+02 | 8.09200E+02
9.66562E+02 | 7.73900E+02 | 7.76000E+02 | 7.97800E+02 | 7.92400E+02 | 7.94900E+02 | 7.87200E+02 | 7.89300E+02 | 7.87100E+02 | 9.48300E+02 | 9.67900E+02 | 1.03850E+03 | 9.24400E+02 | 8.33300E+02 | 9.33700E+02 | 8.14600E+02 | 7.95400E+02 | 8.09000E+02
9.67243E+02 | 7.74300E+02 | 7.76100E+02 | 7.97900E+02 | 7.93400E+02 | 7.94200E+02 | 7.88100E+02 | 7.90200E+02 | 7.86300E+02 | 9.48200E+02 | 9.62600E+02 | 1.03960E+03 | 9.27300E+02 | 8.32800E+02 | 9.28200E+02 | 8.12200E+02 | 7.95600E+02 | 8.11100E+02
9.67924E+02 | 7.74300E+02 | 7.74900E+02 | 7.97100E+02 | 7.92900E+02 | 7.94300E+02 | 7.88500E+02 | 7.89400E+02 | 7.87600E+02 | 9.54000E+02 | 9.64500E+02 | 1.04680E+03 | 9.32300E+02 | 8.36300E+02 | 9.37700E+02 | 8.14300E+02 | 7.94400E+02 | 8.09700E+02
9.68605E+02 | 7.74800E+02 | 7.74300E+02 | 7.98000E+02 | 7.92400E+02 | 7.95200E+02 | 7.89100E+02 | 7.90900E+02 | 7.86900E+02 | 9.54300E+02 | 9.68000E+02 | 1.04680E+03 | 9.26200E+02 | 8.35000E+02 | 9.36000E+02 | 8.15700E+02 | 7.95200E+02 | 8.12100E+02
9.69286E+02 | 7.74900E+02 | 7.75300E+02 | 7.97300E+02 | 7.92500E+02 | 7.94300E+02 | 7.90000E+02 | 7.90000E+02 | 7.85900E+02 | 9.57500E+02 | 9.65200E+02 | 1.04250E+03 | 9.29500E+02 | 8.35500E+02 | 9.33300E+02 | 8.14700E+02 | 7.95700E+02 | 8.09100E+02
9.69967E+02 | 7.74000E+02 | 7.74200E+02 | 7.95600E+02 | 7.92100E+02 | 7.94000E+02 | 7.88600E+02 | 7.87200E+02 | 7.85100E+02 | 9.53100E+02 | 9.65200E+02 | 1.04120E+03 | 9.25400E+02 | 8.33700E+02 | 9.36700E+02 | 8.14100E+02 | 7.93800E+02 | 8.12300E+02
9.70647E+02 | 7.74400E+02 | 7.75900E+02 | 7.97800E+02 | 7.93100E+02 | 7.93600E+02 | 7.88200E+02 | 7.89000E+02 | 7.86200E+02 | 9.51700E+02 | 9.62700E+02 | 1.03910E+03 | 9.25500E+02 | 8.32900E+02 | 9.33100E+02 | 8.13800E+02 | 7.93800E+02 | 8.09000E+02
9.71328E+02 | 7.74100E+02 | 7.75100E+02 | 7.95800E+02 | 7.93700E+02 | 7.93900E+02 | 7.88100E+02 | 7.89900E+02 | 7.86100E+02 | 9.51900E+02 | 9.64300E+02 | 1.04280E+03 | 9.23600E+02 | 8.33300E+02 | 9.36600E+02 | 8.15000E+02 | 7.96500E+02 | 8.10400E+02
9.72008E+02 | 7.73100E+02 | 7.75700E+02 | 7.97200E+02 | 7.93000E+02 | 7.92300E+02 | 7.90000E+02 | 7.89900E+02 | 7.88700E+02 | 9.53100E+02 | 9.67200E+02 | 1.04220E+03 | 9.24600E+02 | 8.35600E+02 | 9.29300E+02 | 8.15300E+02 | 7.93500E+02 | 8.13500E+02
9.72689E+02 | 7.74600E+02 | 7.74100E+02 | 7.99100E+02 | 7.92500E+02 | 7.93500E+02 | 7.89400E+02 | 7.89200E+02 | 7.85900E+02 | 9.53300E+02 | 9.69500E+02 | 1.03630E+03 | 9.22800E+02 | 8.34200E+02 | 9.32500E+02 | 8.14400E+02 | 7.93800E+02 | 8.11800E+02
9.73369E+02 | 7.74200E+02 | 7.74800E+02 | 7.96800E+02 | 7.91900E+02 | 7.93600E+02 | 7.87700E+02 | 7.89800E+02 | 7.85600E+02 | 9.55900E+02 | 9.64700E+02 | 1.04110E+03 | 9.27400E+02 | 8.34600E+02 | 9.32800E+02 | 8.13100E+02 | 7.95100E+02 | 8.08200E+02
9.74049E+02 | 7.74700E+02 | 7.74500E+02 | 8.00200E+02 | 7.90900E+02 | 7.95400E+02 | 7.88700E+02 | 7.87200E+02 | 7.86500E+02 | 9.52200E+02 | 9.64400E+02 | 1.04240E+03 | 9.27200E+02 | 8.34800E+02 | 9.33700E+02 | 8.13900E+02 | 7.95600E+02 | 8.09300E+02
9.74730E+02 | 7.74200E+02 | 7.75100E+02 | 7.97800E+02 | 7.91400E+02 | 7.92400E+02 | 7.88500E+02 | 7.89400E+02 | 7.86000E+02 | 9.54200E+02 | 9.68900E+02 | 1.04150E+03 | 9.29700E+02 | 8.32700E+02 | 9.38100E+02 | 8.13800E+02 | 7.95400E+02 | 8.10700E+02
9.75410E+02 | 7.74600E+02 | 7.75400E+02 | 7.97400E+02 | 7.92000E+02 | 7.93800E+02 | 7.87400E+02 | 7.88200E+02 | 7.85700E+02 | 9.55400E+02 | 9.70100E+02 | 1.04520E+03 | 9.26700E+02 | 8.35900E+02 | 9.31100E+02 | 8.14400E+02 | 7.95500E+02 | 8.10500E+02
9.76090E+02 | 7.74000E+02 | 7.75900E+02 | 7.96900E+02 | 7.90600E+02 | 7.93300E+02 | 7.88300E+02 | 7.90200E+02 | 7.86200E+02 | 9.53600E+02 | 9.69300E+02 | 1.04300E+03 | 9.27200E+02 | 8.35400E+02 | 9.35600E+02 | 8.16900E+02 | 7.94500E+02 | 8.10500E+02
9.76769E+02 | 7.74200E+02 | 7.75500E+02 | 7.97700E+02 | 7.91800E+02 | 7.94700E+02 | 7.88600E+02 | 7.88700E+02 | 7.87400E+02 | 9.53800E+02 | 9.69100E+02 | 1.04920E+03 | 9.23600E+02 | 8.36500E+02 | 9.34100E+02 | 8.15500E+02 | 7.97000E+02 | 8.10100E+02
9.77449E+02 | 7.74500E+02 | 7.75900E+02 | 7.98100E+02 | 7.92600E+02 | 7.94000E+02 | 7.87300E+02 | 7.90200E+02 | 7.87100E+02 | 9.53700E+02 | 9.70800E+02 | 1.04790E+03 | 9.21800E+02 | 8.37500E+02 | 9.33200E+02 | 8.13900E+02 | 7.95500E+02 | 8.09100E+02
9.78129E+02 | 7.74800E+02 | 7.76000E+02 | 7.98200E+02 | 7.90400E+02 | 7.94300E+02 | 7.87900E+02 | 7.88300E+02 | 7.85800E+02 | 9.53100E+02 | 9.67300E+02 | 1.03840E+03 | 9.23100E+02 | 8.33100E+02 | 9.28200E+02 | 8.15100E+02 | 7.94200E+02 | 8.08700E+02
9.78809E+02 | 7.73300E+02 | 7.74500E+02 | 7.96200E+02 | 7.92000E+02 | 7.92400E+02 | 7.87900E+02 | 7.87700E+02 | 7.85600E+02 | 9.49500E+02 | 9.64300E+02 | 1.03810E+03 | 9.21500E+02 | 8.30400E+02 | 9.32000E+02 | 8.13600E+02 | 7.94100E+02 | 8.10000E+02
9.79488E+02 | 7.74700E+02 | 7.75500E+02 | 7.98600E+02 | 7.91400E+02 | 7.92200E+02 | 7.89100E+02 | 7.89500E+02 | 7.84000E+02 | 9.50800E+02 | 9.67500E+02 | 1.03670E+03 | 9.22500E+02 | 8.31000E+02 | 9.28300E+02 | 8.13100E+02 | 7.95100E+02 | 8.09800E+02
9.80168E+02 | 7.75000E+02 | 7.74700E+02 | 7.98000E+02 | 7.90700E+02 | 7.93800E+02 | 7.88400E+02 | 7.89200E+02 | 7.85100E+02 | 9.48900E+02 | 9.64700E+02 | 1.04230E+03 | 9.27700E+02 | 8.36200E+02 | 9.31900E+02 | 8.15400E+02 | 7.94400E+02 | 8.11300E+02
9.80847E+02 | 7.74400E+02 | 7.74300E+02 | 7.97600E+02 | 7.92100E+02 | 7.92400E+02 | 7.87800E+02 | 7.90200E+02 | 7.85400E+02 | 9.56100E+02 | 9.63900E+02 | 1.03950E+03 | 9.24100E+02 | 8.36300E+02 | 9.33400E+02 | 8.16000E+02 | 7.94300E+02 | 8.11900E+02
9.81526E+02 | 7.74200E+02 | 7.73900E+02 | 7.95500E+02 | 7.91400E+02 | 7.93200E+02 | 7.89000E+02 | 7.89400E+02 | 7.87100E+02 | 9.54600E+02 | 9.66100E+02 | 1.04090E+03 | 9.27500E+02 | 8.34100E+02 | 9.31900E+02 | 8.14100E+02 | 7.93400E+02 | 8.12900E+02
9.82205E+02 | 7.73700E+02 | 7.75700E+02 | 7.97900E+02 | 7.92300E+02 | 7.93000E+02 | 7.88100E+02 | 7.89100E+02 | 7.84700E+02 | 9.53200E+02 | 9.62200E+02 | 1.03390E+03 | 9.22800E+02 | 8.32500E+02 | 9.31500E+02 | 8.10500E+02 | 7.94700E+02 | 8.11000E+02
9.82884E+02 | 7.73900E+02 | 7.73900E+02 | 7.98100E+02 | 7.91500E+02 | 7.93000E+02 | 7.87600E+02 | 7.90400E+02 | 7.85000E+02 | 9.51900E+02 | 9.65500E+02 | 1.04920E+03 | 9.22200E+02 | 8.35100E+02 | 9.33000E+02 | 8.12300E+02 | 7.94200E+02 | 8.09600E+02
9.83563E+02 | 7.74200E+02 | 7.73900E+02 | 7.99100E+02 | 7.92000E+02 | 7.92900E+02 | 7.88500E+02 | 7.89800E+02 | 7.86100E+02 | 9.52700E+02 | 9.71100E+02 | 1.04460E+03 | 9.26700E+02 | 8.34400E+02 | 9.34000E+02 | 8.12100E+02 | 7.94500E+02 | 8.10600E+02
9.84242E+02 | 7.74000E+02 | 7.74600E+02 | 7.97700E+02 | 7.92300E+02 | 7.93800E+02 | 7.87200E+02 | 7.91300E+02 | 7.85300E+02 | 9.48400E+02 | 9.63600E+02 | 1.04450E+03 | 9.24400E+02 | 8.33400E+02 | 9.30800E+02 | 8.14800E+02 | 7.95000E+02 | 8.11300E+02
9.84921E+02 | 7.73600E+02 | 7.75400E+02 | 7.97100E+02 | 7.90600E+02 | 7.91400E+02 | 7.88500E+02 | 7.89700E+02 | 7.85400E+02 | 9.45500E+02 | 9.66100E+02 | 1.03950E+03 | 9.25900E+02 | 8.35300E+02 | 9.31900E+02 | 8.14000E+02 | 7.95000E+02 | 8.10600E+02
9.85600E+02 | 7.74400E+02 | 7.74300E+02 | 7.96600E+02 | 7.91100E+02 | 7.94000E+02 | 7.87700E+02 | 7.89200E+02 | 7.85200E+02 | 9.50400E+02 | 9.66600E+02 | 1.04650E+03 | 9.23000E+02 | 8.34200E+02 | 9.30300E+02 | 8.13000E+02 | 7.95100E+02 | 8.10300E+02
9.86279E+02 | 7.74500E+02 | 7.74400E+02 | 7.97100E+02 | 7.91900E+02 | 7.91900E+02 | 7.88500E+02 | 7.89800E+02 | 7.85900E+02 | 9.54000E+02 | 9.66500E+02 | 1.04480E+03 | 9.25300E+02 | 8.36200E+02 | 9.35900E+02 | 8.14200E+02 | 7.96900E+02 | 8.11000E+02
9.86957E+02 | 7.74100E+02 | 7.75000E+02 | 7.96000E+02 | 7.92100E+02 | 7.93000E+02 | 7.88800E+02 | 7.89400E+02 | 7.86200E+02 | 9.52000E+02 | 9.66500E+02 | 1.04440E+03 | 9.27300E+02 | 8.36200E+02 | 9.32900E+02 | 8.13800E+02 | 7.94300E+02 | 8.10900E+02
9.87636E+02 | 7.73900E+02 | 7.74500E+02 | 7.95400E+02 | 7.93700E+02 | 7.93700E+02 | 7.85200E+02 | 7.90000E+02 | 7.85600E+02 | 9.48200E+02 | 9.70100E+02 | 1.04080E+03 | 9.21300E+02 | 8.32800E+02 | 9.31100E+02 | 8.12200E+02 | 7.95600E+02 | 8.11300E+02
9.88314E+02 | 7.72900E+02 | 7.74000E+02 | 7.94500E+02 | 7.91100E+02 | 7.92600E+02 | 7.88300E+02 | 7.89500E+02 | 7.84400E+02 | 9.51200E+02 | 9.66200E+02 | 1.04210E+03 | 9.26000E+02 | 8.34800E+02 | 9.33400E+02 | 8.13600E+02 | 7.94400E+02 | 8.10200E+02
9.88992E+02 | 7.73200E+02 | 7.74000E+02 | 7.95900E+02 | 7.91700E+02 | 7.94400E+02 | 7.85500E+02 | 7.91200E+02 | 7.85400E+02 | 9.53000E+02 | 9.68200E+02 | 1.04080E+03 | 9.26400E+02 | 8.37200E+02 | 9.31900E+02 | 8.16300E+02 | 7.93200E+02 | 8.09200E+02
9.89670E+02 | 7.73900E+02 | 7.74500E+02 | 7.96800E+02 | 7.90200E+02 | 7.93900E+02 | 7.87100E+02 | 7.89600E+02 | 7.86400E+02 | 9.49900E+02 | 9.66900E+02 | 1.03850E+03 | 9.22000E+02 | 8.35200E+02 | 9.33800E+02 | 8.13700E+02 | 7.94300E+02 | 8.10900E+02
9.90348E+02 | 7.74500E+02 | 7.75500E+02 | 7.95100E+02 | 7.92900E+02 | 7.94100E+02 | 7.85100E+02 | 7.89800E+02 | 7.84000E+02 | 9.47800E+02 | 9.62200E+02 | 1.03550E+03 | 9.21000E+02 | 8.36400E+02 | 9.28100E+02 | 8.14500E+02 | 7.93600E+02 | 8.09800E+02
9.91026E+02 | 7.74900E+02 | 7.74300E+02 | 7.98200E+02 | 7.91900E+02 | 7.92500E+02 | 7.87700E+02 | 7.88700E+02 | 7.85600E+02 | 9.51800E+02 | 9.58200E+02 | 1.03240E+03 | 9.21500E+02 | 8.32200E+02 | 9.26200E+02 | 8.11900E+02 | 7.95100E+02 | 8.08600E+02
9.91704E+02 | 7.73000E+02 | 7.74500E+02 | 7.96900E+02 | 7.90400E+02 | 7.92800E+02 | 7.88000E+02 | 7.88100E+02 | 7.84800E+02 | 9.47400E+02 | 9.60700E+02 | 1.03470E+03 | 9.18400E+02 | 8.34300E+02 | 9.31000E+02 | 8.13200E+02 | 7.95200E+02 | 8.06800E+02
9.92382E+02 | 7.75200E+02 | 7.74200E+02 | 7.99000E+02 | 7.91600E+02 | 7.92800E+02 | 7.88900E+02 | 7.88600E+02 | 7.86400E+02 | 9.47400E+02 | 9.64100E+02 | 1.03780E+03 | 9.20200E+02 | 8.35500E+02 | 9.33000E+02 | 8.13200E+02 | 7.95300E+02 | 8.11300E+02
9.93060E+02 | 7.73500E+02 | 7.74500E+02 | 7.96500E+02 | 7.91200E+02 | 7.93300E+02 | 7.88200E+02 | 7.88800E+02 | 7.84500E+02 | 9.50400E+02 | 9.68700E+02 | 1.03850E+03 | 9.20600E+02 | 8.36800E+02 | 9.35700E+02 | 8.14000E+02 | 7.95700E+02 | 8.08600E+02
9.93738E+02 | 7.74200E+02 | 7.74100E+02 | 7.96200E+02 | 7.91400E+02 | 7.92400E+02 | 7.87300E+02 | 7.90500E+02 | 7.84300E+02 | 9.50000E+02 | 9.65300E+02 | 1.03610E+03 | 9.28400E+02 | 8.37400E+02 | 9.29400E+02 | 8.14000E+02 | 7.95500E+02 | 8.11000E+02
9.94415E+02 | 7.74300E+02 | 7.74000E+02 | 7.95400E+02 | 7.91700E+02 | 7.94100E+02 | 7.87200E+02 | 7.90300E+02 | 7.84500E+02 | 9.48200E+02 | 9.65800E+02 | 1.03820E+03 | 9.22800E+02 | 8.36300E+02 | 9.30700E+02 | 8.13700E+02 | 7.95900E+02 | 8.09100E+02
9.95093E+02 | 7.74400E+02 | 7.74300E+02 | 7.96400E+02 | 7.90000E+02 | 7.92000E+02 | 7.88600E+02 | 7.88700E+02 | 7.84400E+02 | 9.49200E+02 | 9.65300E+02 | 1.04240E+03 | 9.21300E+02 | 8.34300E+02 | 9.31100E+02 | 8.16700E+02 | 7.94600E+02 | 8.09800E+02
9.95770E+02 | 7.73600E+02 | 7.75400E+02 | 7.96300E+02 | 7.91300E+02 | 7.94100E+02 | 7.87600E+02 | 7.89100E+02 | 7.85500E+02 | 9.52000E+02 | 9.66200E+02 | 1.04180E+03 | 9.18800E+02 | 8.35300E+02 | 9.32300E+02 | 8.14500E+02 | 7.94000E+02 | 8.07400E+02
9.96447E+02 | 7.74100E+02 | 7.73800E+02 | 7.98300E+02 | 7.91500E+02 | 7.93700E+02 | 7.87800E+02 | 7.90000E+02 | 7.84300E+02 | 9.49100E+02 | 9.62700E+02 | 1.03620E+03 | 9.23600E+02 | 8.36500E+02 | 9.30500E+02 | 8.13500E+02 | 7.94900E+02 | 8.09500E+02
9.97125E+02 | 7.75100E+02 | 7.75000E+02 | 7.95900E+02 | 7.92000E+02 | 7.92400E+02 | 7.88400E+02 | 7.88300E+02 | 7.85700E+02 | 9.52000E+02 | 9.62800E+02 | 1.03710E+03 | 9.21800E+02 | 8.35100E+02 | 9.29500E+02 | 8.13300E+02 | 7.96400E+02 | 8.10500E+02
9.97802E+02 | 7.75100E+02 | 7.75800E+02 | 7.94200E+02 | 7.91200E+02 | 7.92400E+02 | 7.88800E+02 | 7.88900E+02 | 7.84000E+02 | 9.51600E+02 | 9.62400E+02 | 1.03570E+03 | 9.24100E+02 | 8.35300E+02 | 9.32000E+02 | 8.14500E+02 | 7.94600E+02 | 8.09500E+02
9.98479E+02 | 7.73300E+02 | 7.74500E+02 | 7.94200E+02 | 7.91800E+02 | 7.91900E+02 | 7.87100E+02 | 7.88800E+02 | 7.84700E+02 | 9.49700E+02 | 9.61800E+02 | 1.03840E+03 | 9.21100E+02 | 8.35200E+02 | 9.25900E+02 | 8.11700E+02 | 7.94800E+02 | 8.07900E+02
9.99156E+02 | 7.74400E+02 | 7.74500E+02 | 7.95500E+02 | 7.91700E+02 | 7.92300E+02 | 7.85600E+02 | 7.89700E+02 | 7.85600E+02 | 9.48100E+02 | 9.62500E+02 | 1.03980E+03 | 9.20800E+02 | 8.32700E+02 | 9.30600E+02 | 8.13600E+02 | 7.94500E+02 | 8.10800E+02
9.99832E+02 | 7.74900E+02 | 7.74500E+02 | 7.97100E+02 | 7.92000E+02 | 7.95300E+02 | 7.87700E+02 | 7.88900E+02 | 7.84800E+02 | 9.48000E+02 | 9.66200E+02 | 1.03940E+03 | 9.25000E+02 | 8.35900E+02 | 9.30300E+02 | 8.14300E+02 | 7.96700E+02 | 8.09900E+02
1.00051E+03 | 7.73200E+02 | 7.74100E+02 | 7.94900E+02 | 7.91200E+02 | 7.94700E+02 | 7.87700E+02 | 7.88500E+02 | 7.86800E+02 | 9.46700E+02 | 9.62600E+02 | 1.03710E+03 | 9.25600E+02 | 8.34400E+02 | 9.30000E+02 | 8.15300E+02 | 7.95800E+02 | 8.11100E+02
1.00119E+03 | 7.73600E+02 | 7.75600E+02 | 7.95500E+02 | 7.92400E+02 | 7.92500E+02 | 7.87200E+02 | 7.88900E+02 | 7.84600E+02 | 9.55800E+02 | 9.67100E+02 | 1.04430E+03 | 9.26600E+02 | 8.31800E+02 | 9.28900E+02 | 8.15600E+02 | 7.94400E+02 | 8.08100E+02
1.00186E+03 | 7.74100E+02 | 7.75700E+02 | 7.95400E+02 | 7.91900E+02 | 7.92100E+02 | 7.88300E+02 | 7.87900E+02 | 7.85800E+02 | 9.50400E+02 | 9.65400E+02 | 1.04270E+03 | 9.25300E+02 | 8.35800E+02 | 9.33000E+02 | 8.15600E+02 | 7.95500E+02 | 8.09900E+02
1.00254E+03 | 7.73900E+02 | 7.74500E+02 | 7.93900E+02 | 7.91900E+02 | 7.92700E+02 | 7.87300E+02 | 7.90700E+02 | 7.85500E+02 | 9.52800E+02 | 9.65200E+02 | 1.04150E+03 | 9.24500E+02 | 8.33300E+02 | 9.31700E+02 | 8.16200E+02 | 7.98200E+02 | 8.11300E+02
1.00322E+03 | 7.73500E+02 | 7.75100E+02 | 7.94300E+02 | 7.93800E+02 | 7.90500E+02 | 7.87100E+02 | 7.89400E+02 | 7.84300E+02 | 9.54700E+02 | 9.61600E+02 | 1.04200E+03 | 9.27800E+02 | 8.36700E+02 | 9.34900E+02 | 8.11000E+02 | 7.94600E+02 | 8.09700E+02
1.00389E+03 | 7.74900E+02 | 7.74300E+02 | 7.96500E+02 | 7.91500E+02 | 7.92200E+02 | 7.87400E+02 | 7.90600E+02 | 7.86500E+02 | 9.54000E+02 | 9.64000E+02 | 1.03860E+03 | 9.24200E+02 | 8.32200E+02 | 9.28500E+02 | 8.14700E+02 | 7.94200E+02 | 8.09500E+02
1.00457E+03 | 7.73700E+02 | 7.74700E+02 | 7.94300E+02 | 7.90800E+02 | 7.93200E+02 | 7.87500E+02 | 7.89800E+02 | 7.85000E+02 | 9.50900E+02 | 9.63000E+02 | 1.03910E+03 | 9.25700E+02 | 8.36100E+02 | 9.32200E+02 | 8.12700E+02 | 7.92100E+02 | 8.07400E+02
1.00524E+03 | 7.73500E+02 | 7.74100E+02 | 7.96100E+02 | 7.90300E+02 | 7.92600E+02 | 7.87900E+02 | 7.87800E+02 | 7.85000E+02 | 9.46700E+02 | 9.64400E+02 | 1.04210E+03 | 9.20400E+02 | 8.34000E+02 | 9.33400E+02 | 8.16700E+02 | 7.93300E+02 | 8.10600E+02
1.00592E+03 | 7.72900E+02 | 7.75400E+02 | 7.94000E+02 | 7.93400E+02 | 7.92100E+02 | 7.87600E+02 | 7.88800E+02 | 7.84800E+02 | 9.48900E+02 | 9.58800E+02 | 1.03700E+03 | 9.21100E+02 | 8.34300E+02 | 9.30400E+02 | 8.11400E+02 | 7.94400E+02 | 8.10100E+02
1.00660E+03 | 7.73200E+02 | 7.73500E+02 | 7.96300E+02 | 7.91200E+02 | 7.91800E+02 | 7.88800E+02 | 7.90200E+02 | 7.84000E+02 | 9.52600E+02 | 9.63700E+02 | 1.03980E+03 | 9.20300E+02 | 8.32200E+02 | 9.29400E+02 | 8.12500E+02 | 7.93100E+02 | 8.10500E+02
1.00727E+03 | 7.73100E+02 | 7.74400E+02 | 7.95600E+02 | 7.92100E+02 | 7.91500E+02 | 7.87500E+02 | 7.89000E+02 | 7.84900E+02 | 9.50700E+02 | 9.66000E+02 | 1.03330E+03 | 9.19100E+02 | 8.30800E+02 | 9.28600E+02 | 8.10400E+02 | 7.92800E+02 | 8.09300E+02
1.00795E+03 | 7.72200E+02 | 7.75200E+02 | 7.96800E+02 | 7.90500E+02 | 7.91800E+02 | 7.86800E+02 | 7.89700E+02 | 7.85500E+02 | 9.51200E+02 | 9.60500E+02 | 1.03120E+03 | 9.20500E+02 | 8.35900E+02 | 9.31700E+02 | 8.12900E+02 | 7.96400E+02 | 8.08800E+02
1.00862E+03 | 7.74700E+02 | 7.74700E+02 | 7.96100E+02 | 7.91600E+02 | 7.93300E+02 | 7.85700E+02 | 7.89800E+02 | 7.85900E+02 | 9.49600E+02 | 9.61500E+02 | 1.03600E+03 | 9.21200E+02 | 8.35400E+02 | 9.31700E+02 | 8.13100E+02 | 7.95000E+02 | 8.08100E+02
1.00930E+03 | 7.73400E+02 | 7.74500E+02 | 7.96000E+02 | 7.91600E+02 | 7.92200E+02 | 7.87100E+02 | 7.87900E+02 | 7.85200E+02 | 9.50100E+02 | 9.65200E+02 | 1.04360E+03 | 9.26700E+02 | 8.35900E+02 | 9.33500E+02 | 8.15600E+02 | 7.95300E+02 | 8.11700E+02
1.00997E+03 | 7.73800E+02 | 7.74700E+02 | 7.96300E+02 | 7.92300E+02 | 7.91700E+02 | 7.86800E+02 | 7.90700E+02 | 7.84900E+02 | 9.52600E+02 | 9.67200E+02 | 1.04290E+03 | 9.29300E+02 | 8.35100E+02 | 9.35700E+02 | 8.13600E+02 | 7.96800E+02 | 8.10800E+02
1.01065E+03 | 7.74400E+02 | 7.75100E+02 | 7.96800E+02 | 7.92900E+02 | 7.93300E+02 | 7.87700E+02 | 7.88800E+02 | 7.86400E+02 | 9.55400E+02 | 9.61600E+02 | 1.04600E+03 | 9.22300E+02 | 8.36700E+02 | 9.33200E+02 | 8.14000E+02 | 7.96800E+02 | 8.11100E+02
1.01133E+03 | 7.74900E+02 | 7.75000E+02 | 7.96400E+02 | 7.93000E+02 | 7.92100E+02 | 7.87800E+02 | 7.88200E+02 | 7.84800E+02 | 9.53100E+02 | 9.59900E+02 | 1.04550E+03 | 9.25400E+02 | 8.34400E+02 | 9.30300E+02 | 8.14400E+02 | 7.96200E+02 | 8.08900E+02
1.01200E+03 | 7.74000E+02 | 7.74100E+02 | 7.98200E+02 | 7.90400E+02 | 7.92000E+02 | 7.88200E+02 | 7.89400E+02 | 7.85100E+02 | 9.56700E+02 | 9.63800E+02 | 1.03900E+03 | 9.26200E+02 | 8.35900E+02 | 9.39400E+02 | 8.13900E+02 | 7.95700E+02 | 8.09600E+02
1.01268E+03 | 7.74100E+02 | 7.74100E+02 | 7.97500E+02 | 7.90300E+02 | 7.91500E+02 | 7.89900E+02 | 7.89000E+02 | 7.85400E+02 | 9.51100E+02 | 9.66400E+02 | 1.04740E+03 | 9.21600E+02 | 8.36300E+02 | 9.29300E+02 | 8.14200E+02 | 7.94500E+02 | 8.10400E+02
1.01335E+03 | 7.73700E+02 | 7.75000E+02 | 7.97100E+02 | 7.91400E+02 | 7.92900E+02 | 7.87100E+02 | 7.88900E+02 | 7.84900E+02 | 9.48400E+02 | 9.66900E+02 | 1.03800E+03 | 9.23000E+02 | 8.33400E+02 | 9.34000E+02 | 8.14100E+02 | 7.93200E+02 | 8.10800E+02
1.01403E+03 | 7.73700E+02 | 7.72600E+02 | 7.95400E+02 | 7.90500E+02 | 7.91900E+02 | 7.87500E+02 | 7.90900E+02 | 7.84500E+02 | 9.45600E+02 | 9.61800E+02 | 1.03510E+03 | 9.18200E+02 | 8.33900E+02 | 9.29300E+02 | 8.15100E+02 | 7.94600E+02 | 8.11300E+02
1.01470E+03 | 7.75000E+02 | 7.74300E+02 | 7.95000E+02 | 7.89400E+02 | 7.93600E+02 | 7.87900E+02 | 7.88700E+02 | 7.84400E+02 | 9.45100E+02 | 9.66500E+02 | 1.03700E+03 | 9.22000E+02 | 8.32900E+02 | 9.33000E+02 | 8.15000E+02 | 7.94400E+02 | 8.11800E+02
1.01538E+03 | 7.73800E+02 | 7.74700E+02 | 7.95900E+02 | 7.90400E+02 | 7.93800E+02 | 7.89300E+02 | 7.89000E+02 | 7.86400E+02 | 9.43600E+02 | 9.58400E+02 | 1.03820E+03 | 9.21700E+02 | 8.33200E+02 | 9.34800E+02 | 8.13800E+02 | 7.94400E+02 | 8.09000E+02
1.01605E+03 | 7.74600E+02 | 7.74700E+02 | 7.94900E+02 | 7.92500E+02 | 7.91400E+02 | 7.88300E+02 | 7.87300E+02 | 7.85200E+02 | 9.48900E+02 | 9.63500E+02 | 1.03860E+03 | 9.23300E+02 | 8.32600E+02 | 9.34000E+02 | 8.12100E+02 | 7.97000E+02 | 8.11400E+02
1.01672E+03 | 7.74100E+02 | 7.74000E+02 | 7.96100E+02 | 7.90700E+02 | 7.91000E+02 | 7.86900E+02 | 7.88900E+02 | 7.84500E+02 | 9.49700E+02 | 9.63400E+02 | 1.03850E+03 | 9.19000E+02 | 8.33500E+02 | 9.33600E+02 | 8.13300E+02 | 7.95500E+02 | 8.11300E+02
1.01740E+03 | 7.74000E+02 | 7.75300E+02 | 7.94400E+02 | 7.90000E+02 | 7.92200E+02 | 7.86100E+02 | 7.89000E+02 | 7.85200E+02 | 9.52700E+02 | 9.63600E+02 | 1.03740E+03 | 9.22400E+02 | 8.35900E+02 | 9.32400E+02 | 8.12900E+02 | 7.94600E+02 | 8.10400E+02
1.01807E+03 | 7.74200E+02 | 7.74500E+02 | 7.94600E+02 | 7.91500E+02 | 7.92000E+02 | 7.87300E+02 | 7.88400E+02 | 7.84600E+02 | 9.44600E+02 | 9.63000E+02 | 1.03160E+03 | 9.26800E+02 | 8.31500E+02 | 9.30800E+02 | 8.16900E+02 | 7.95700E+02 | 8.10600E+02
1.01875E+03 | 7.74500E+02 | 7.74300E+02 | 7.95500E+02 | 7.89800E+02 | 7.93200E+02 | 7.86500E+02 | 7.87600E+02 | 7.84900E+02 | 9.48800E+02 | 9.63000E+02 | 1.02470E+03 | 9.22700E+02 | 8.29400E+02 | 9.25700E+02 | 8.13300E+02 | 7.94800E+02 | 8.11200E+02
1.01942E+03 | 7.73400E+02 | 7.73700E+02 | 7.95200E+02 | 7.90000E+02 | 7.92200E+02 | 7.86800E+02 | 7.88200E+02 | 7.84300E+02 | 9.51200E+02 | 9.61800E+02 | 1.02610E+03 | 9.15800E+02 | 8.30300E+02 | 9.31000E+02 | 8.13100E+02 | 7.95700E+02 | 8.07200E+02
1.02010E+03 | 7.74600E+02 | 7.73700E+02 | 7.94800E+02 | 7.89100E+02 | 7.89900E+02 | 7.87700E+02 | 7.90200E+02 | 7.86000E+02 | 9.45500E+02 | 9.55000E+02 | 1.03140E+03 | 9.14700E+02 | 8.34800E+02 | 9.31700E+02 | 8.12600E+02 | 7.93000E+02 | 8.08700E+02
1.02077E+03 | 7.74300E+02 | 7.75500E+02 | 7.96200E+02 | 7.91400E+02 | 7.92400E+02 | 7.87000E+02 | 7.88700E+02 | 7.85600E+02 | 9.45200E+02 | 9.59400E+02 | 1.03790E+03 | 9.20400E+02 | 8.37100E+02 | 9.29400E+02 | 8.13100E+02 | 7.94100E+02 | 8.09400E+02
1.02144E+03 | 7.73700E+02 | 7.75700E+02 | 7.95200E+02 | 7.92100E+02 | 7.93000E+02 | 7.87600E+02 | 7.89000E+02 | 7.86100E+02 | 9.49800E+02 | 9.65500E+02 | 1.04190E+03 | 9.22000E+02 | 8.35700E+02 | 9.35400E+02 | 8.12600E+02 | 7.94500E+02 | 8.10000E+02
1.02212E+03 | 7.73400E+02 | 7.75000E+02 | 7.94000E+02 | 7.92500E+02 | 7.92500E+02 | 7.87800E+02 | 7.90600E+02 | 7.85900E+02 | 9.47600E+02 | 9.68400E+02 | 1.04150E+03 | 9.22900E+02 | 8.36500E+02 | 9.33100E+02 | 8.12200E+02 | 7.96300E+02 | 8.10200E+02
1.02279E+03 | 7.73400E+02 | 7.75200E+02 | 7.95800E+02 | 7.89500E+02 | 7.92800E+02 | 7.87200E+02 | 7.90000E+02 | 7.86700E+02 | 9.51100E+02 | 9.68000E+02 | 1.04240E+03 | 9.22200E+02 | 8.36800E+02 | 9.30900E+02 | 8.14600E+02 | 7.96400E+02 | 8.13700E+02
1.02347E+03 | 7.73700E+02 | 7.73700E+02 | 7.97100E+02 | 7.92500E+02 | 7.93200E+02 | 7.88800E+02 | 7.88000E+02 | 7.85000E+02 | 9.49400E+02 | 9.66600E+02 | 1.04240E+03 | 9.23300E+02 | 8.34500E+02 | 9.32000E+02 | 8.16400E+02 | 7.95500E+02 | 8.14300E+02
1.02414E+03 | 7.73600E+02 | 7.74000E+02 | 7.95100E+02 | 7.92100E+02 | 7.92700E+02 | 7.88400E+02 | 7.90200E+02 | 7.84400E+02 | 9.47900E+02 | 9.64400E+02 | 1.04360E+03 | 9.24300E+02 | 8.37300E+02 | 9.31300E+02 | 8.13400E+02 | 7.97800E+02 | 8.12600E+02
1.02481E+03 | 7.75000E+02 | 7.74300E+02 | 7.95300E+02 | 7.90800E+02 | 7.89800E+02 | 7.87200E+02 | 7.88200E+02 | 7.84800E+02 | 9.54100E+02 | 9.67200E+02 | 1.03870E+03 | 9.21700E+02 | 8.35800E+02 | 9.31000E+02 | 8.12600E+02 | 7.95800E+02 | 8.11600E+02
1.02549E+03 | 7.75100E+02 | 7.74800E+02 | 7.95900E+02 | 7.91700E+02 | 7.93900E+02 | 7.87200E+02 | 7.89900E+02 | 7.85200E+02 | 9.53000E+02 | 9.63100E+02 | 1.04010E+03 | 9.20500E+02 | 8.33000E+02 | 9.32300E+02 | 8.11800E+02 | 7.94500E+02 | 8.10500E+02
1.02616E+03 | 7.73900E+02 | 7.73300E+02 | 7.94200E+02 | 7.90400E+02 | 7.91200E+02 | 7.86600E+02 | 7.89500E+02 | 7.84300E+02 | 9.49400E+02 | 9.59100E+02 | 1.03650E+03 | 9.19400E+02 | 8.32400E+02 | 9.35100E+02 | 8.11700E+02 | 7.95900E+02 | 8.09900E+02
1.02683E+03 | 7.73000E+02 | 7.74500E+02 | 7.95000E+02 | 7.90400E+02 | 7.91600E+02 | 7.87800E+02 | 7.88500E+02 | 7.85000E+02 | 9.45900E+02 | 9.61100E+02 | 1.03580E+03 | 9.23600E+02 | 8.32000E+02 | 9.31500E+02 | 8.12400E+02 | 7.96100E+02 | 8.09200E+02
1.02751E+03 | 7.74000E+02 | 7.74700E+02 | 7.95100E+02 | 7.90500E+02 | 7.91800E+02 | 7.87000E+02 | 7.90100E+02 | 7.85000E+02 | 9.53600E+02 | 9.60400E+02 | 1.03770E+03 | 9.24300E+02 | 8.32100E+02 | 9.31400E+02 | 8.12700E+02 | 7.95700E+02 | 8.11400E+02
1.02818E+03 | 7.73800E+02 | 7.74300E+02 | 7.95000E+02 | 7.92200E+02 | 7.91800E+02 | 7.86300E+02 | 7.88800E+02 | 7.83900E+02 | 9.47400E+02 | 9.61900E+02 | 1.03390E+03 | 9.22400E+02 | 8.32400E+02 | 9.33600E+02 | 8.13300E+02 | 7.95400E+02 | 8.09100E+02
1.02885E+03 | 7.74500E+02 | 7.74400E+02 | 7.95600E+02 | 7.91900E+02 | 7.90600E+02 | 7.88300E+02 | 7.87800E+02 | 7.85300E+02 | 9.48900E+02 | 9.60000E+02 | 1.03900E+03 | 9.21200E+02 | 8.31400E+02 | 9.31500E+02 | 8.13000E+02 | 7.93600E+02 | 8.09000E+02
1.02953E+03 | 7.73500E+02 | 7.73600E+02 | 7.95900E+02 | 7.88500E+02 | 7.91400E+02 | 7.86900E+02 | 7.88200E+02 | 7.84600E+02 | 9.45300E+02 | 9.60200E+02 | 1.03370E+03 | 9.23600E+02 | 8.33700E+02 | 9.29500E+02 | 8.15000E+02 | 7.95100E+02 | 8.11800E+02
1.03020E+03 | 7.73900E+02 | 7.74400E+02 | 7.96800E+02 | 7.91300E+02 | 7.91500E+02 | 7.86100E+02 | 7.89600E+02 | 7.85400E+02 | 9.43500E+02 | 9.55400E+02 | 1.02790E+03 | 9.22500E+02 | 8.33100E+02 | 9.27900E+02 | 8.13500E+02 | 7.95100E+02 | 8.08400E+02
1.03087E+03 | 7.72400E+02 | 7.74800E+02 | 7.95100E+02 | 7.89800E+02 | 7.92100E+02 | 7.87000E+02 | 7.85900E+02 | 7.85000E+02 | 9.43400E+02 | 9.58800E+02 | 1.02670E+03 | 9.13700E+02 | 8.32200E+02 | 9.26300E+02 | 8.10000E+02 | 7.93300E+02 | 8.08200E+02
1.03154E+03 | 7.73500E+02 | 7.74600E+02 | 7.96700E+02 | 7.91000E+02 | 7.91000E+02 | 7.87800E+02 | 7.88000E+02 | 7.84600E+02 | 9.43600E+02 | 9.54700E+02 | 1.03030E+03 | 9.16000E+02 | 8.35600E+02 | 9.30900E+02 | 8.12900E+02 | 7.95500E+02 | 8.08100E+02
1.03222E+03 | 7.73200E+02 | 7.74600E+02 | 7.93200E+02 | 7.91400E+02 | 7.91500E+02 | 7.87100E+02 | 7.90500E+02 | 7.82900E+02 | 9.44700E+02 | 9.57600E+02 | 1.03350E+03 | 9.21500E+02 | 8.32600E+02 | 9.29600E+02 | 8.12900E+02 | 7.93700E+02 | 8.10900E+02
1.03289E+03 | 7.73300E+02 | 7.74200E+02 | 7.94100E+02 | 7.90500E+02 | 7.91300E+02 | 7.88600E+02 | 7.88200E+02 | 7.84400E+02 | 9.50200E+02 | 9.62100E+02 | 1.03770E+03 | 9.21100E+02 | 8.35300E+02 | 9.30900E+02 | 8.11000E+02 | 7.96500E+02 | 8.08500E+02
1.03356E+03 | 7.74300E+02 | 7.74500E+02 | 7.94500E+02 | 7.91300E+02 | 7.92200E+02 | 7.88500E+02 | 7.88600E+02 | 7.85300E+02 | 9.47500E+02 | 9.56300E+02 | 1.04220E+03 | 9.20200E+02 | 8.33100E+02 | 9.32000E+02 | 8.14000E+02 | 7.95800E+02 | 8.09900E+02
1.03423E+03 | 7.73100E+02 | 7.74700E+02 | 7.95700E+02 | 7.92000E+02 | 7.91200E+02 | 7.88100E+02 | 7.88000E+02 | 7.84100E+02 | 9.45800E+02 | 9.62100E+02 | 1.03810E+03 | 9.16100E+02 | 8.35600E+02 | 9.31100E+02 | 8.12100E+02 | 7.96000E+02 | 8.12200E+02
1.03491E+03 | 7.74000E+02 | 7.74800E+02 | 7.95000E+02 | 7.90000E+02 | 7.93300E+02 | 7.86300E+02 | 7.89000E+02 | 7.84100E+02 | 9.47500E+02 | 9.58100E+02 | 1.04250E+03 | 9.20700E+02 | 8.32000E+02 | 9.33500E+02 | 8.14200E+02 | 7.96600E+02 | 8.09600E+02
1.03558E+03 | 7.73700E+02 | 7.74100E+02 | 7.95700E+02 | 7.91300E+02 | 7.91400E+02 | 7.87900E+02 | 7.88100E+02 | 7.84600E+02 | 9.49000E+02 | 9.66500E+02 | 1.03640E+03 | 9.24000E+02 | 8.34400E+02 | 9.33700E+02 | 8.14300E+02 | 7.96400E+02 | 8.12000E+02
1.03625E+03 | 7.74100E+02 | 7.73900E+02 | 7.94700E+02 | 7.91200E+02 | 7.91100E+02 | 7.87500E+02 | 7.89100E+02 | 7.85200E+02 | 9.49200E+02 | 9.65600E+02 | 1.02990E+03 | 9.18600E+02 | 8.34800E+02 | 9.31100E+02 | 8.13500E+02 | 7.95200E+02 | 8.08700E+02
1.03692E+03 | 7.73400E+02 | 7.74900E+02 | 7.94200E+02 | 7.91600E+02 | 7.91100E+02 | 7.86600E+02 | 7.89000E+02 | 7.85000E+02 | 9.46200E+02 | 9.59300E+02 | 1.02600E+03 | 9.18900E+02 | 8.32900E+02 | 9.32600E+02 | 8.12500E+02 | 7.95800E+02 | 8.10500E+02
1.03759E+03 | 7.73300E+02 | 7.73900E+02 | 7.94900E+02 | 7.91800E+02 | 7.91100E+02 | 7.87300E+02 | 7.89600E+02 | 7.84400E+02 | 9.46000E+02 | 9.55600E+02 | 1.02850E+03 | 9.17800E+02 | 8.31500E+02 | 9.26100E+02 | 8.10400E+02 | 7.93600E+02 | 8.10200E+02
1.03827E+03 | 7.73800E+02 | 7.74200E+02 | 7.94400E+02 | 7.88700E+02 | 7.91800E+02 | 7.85900E+02 | 7.88600E+02 | 7.84300E+02 | 9.38800E+02 | 9.54200E+02 | 1.02630E+03 | 9.17600E+02 | 8.32300E+02 | 9.26400E+02 | 8.12500E+02 | 7.93600E+02 | 8.09000E+02
1.03894E+03 | 7.73900E+02 | 7.74500E+02 | 7.95100E+02 | 7.88800E+02 | 7.91300E+02 | 7.84800E+02 | 7.86800E+02 | 7.84500E+02 | 9.41000E+02 | 9.53700E+02 | 1.03010E+03 | 9.15000E+02 | 8.32700E+02 | 9.22500E+02 | 8.10800E+02 | 7.94500E+02 | 8.09200E+02
1.03961E+03 | 7.73500E+02 | 7.74800E+02 | 7.95500E+02 | 7.88800E+02 | 7.91500E+02 | 7.87700E+02 | 7.88700E+02 | 7.85400E+02 | 9.45400E+02 | 9.54800E+02 | 1.02550E+03 | 9.12100E+02 | 8.33500E+02 | 9.28200E+02 | 8.12600E+02 | 7.95400E+02 | 8.06900E+02
1.04028E+03 | 7.73400E+02 | 7.74700E+02 | 7.93700E+02 | 7.90900E+02 | 7.89800E+02 | 7.87700E+02 | 7.88600E+02 | 7.84600E+02 | 9.44100E+02 | 9.54300E+02 | 1.03260E+03 | 9.14900E+02 | 8.31000E+02 | 9.27300E+02 | 8.12800E+02 | 7.94500E+02 | 8.08800E+02
1.04095E+03 | 7.74300E+02 | 7.75300E+02 | 7.95600E+02 | 7.89700E+02 | 7.91400E+02 | 7.88300E+02 | 7.88000E+02 | 7.83300E+02 | 9.43100E+02 | 9.57900E+02 | 1.03060E+03 | 9.19400E+02 | 8.32100E+02 | 9.33800E+02 | 8.13400E+02 | 7.95100E+02 | 8.09000E+02
1.04162E+03 | 7.74100E+02 | 7.74400E+02 | 7.95200E+02 | 7.88900E+02 | 7.90000E+02 | 7.87000E+02 | 7.89000E+02 | 7.84100E+02 | 9.44800E+02 | 9.58000E+02 | 1.02340E+03 | 9.16900E+02 | 8.29700E+02 | 9.31200E+02 | 8.16600E+02 | 7.95200E+02 | 8.08100E+02
1.04229E+03 | 7.73300E+02 | 7.74000E+02 | 7.95300E+02 | 7.89000E+02 | 7.90500E+02 | 7.86900E+02 | 7.86800E+02 | 7.84300E+02 | 9.42000E+02 | 9.60300E+02 | 1.02580E+03 | 9.16700E+02 | 8.33600E+02 | 9.34100E+02 | 8.12600E+02 | 7.94700E+02 | 8.08800E+02
1.04297E+03 | 7.73500E+02 | 7.75300E+02 | 7.93400E+02 | 7.89700E+02 | 7.88800E+02 | 7.86900E+02 | 7.88400E+02 | 7.83800E+02 | 9.47400E+02 | 9.48300E+02 | 1.02160E+03 | 9.10500E+02 | 8.33300E+02 | 9.24500E+02 | 8.12400E+02 | 7.93800E+02 | 8.08000E+02
1.04364E+03 | 7.73300E+02 | 7.73900E+02 | 7.93400E+02 | 7.90900E+02 | 7.89900E+02 | 7.86900E+02 | 7.86900E+02 | 7.83500E+02 | 9.43200E+02 | 9.48100E+02 | 1.02300E+03 | 9.14600E+02 | 8.29900E+02 | 9.22300E+02 | 8.12600E+02 | 7.92900E+02 | 8.05400E+02
1.04431E+03 | 7.73700E+02 | 7.73900E+02 | 7.94000E+02 | 7.89700E+02 | 7.91300E+02 | 7.85600E+02 | 7.89200E+02 | 7.83400E+02 | 9.37800E+02 | 9.51500E+02 | 1.02530E+03 | 9.14900E+02 | 8.29200E+02 | 9.28100E+02 | 8.10700E+02 | 7.93600E+02 | 8.06500E+02
1.04498E+03 | 7.73200E+02 | 7.75600E+02 | 7.94100E+02 | 7.88400E+02 | 7.90700E+02 | 7.85800E+02 | 7.88700E+02 | 7.84600E+02 | 9.49100E+02 | 9.52700E+02 | 1.02260E+03 | 9.15300E+02 | 8.35700E+02 | 9.27100E+02 | 8.13300E+02 | 7.93400E+02 | 8.07200E+02
1.04565E+03 | 7.73900E+02 | 7.74800E+02 | 7.93900E+02 | 7.89600E+02 | 7.92800E+02 | 7.86600E+02 | 7.88600E+02 | 7.83300E+02 | 9.45600E+02 | 9.51400E+02 | 1.03190E+03 | 9.17400E+02 | 8.35300E+02 | 9.30800E+02 | 8.13200E+02 | 7.95200E+02 | 8.10400E+02
1.04632E+03 | 7.73400E+02 | 7.74400E+02 | 7.95200E+02 | 7.88200E+02 | 7.91100E+02 | 7.85700E+02 | 7.89000E+02 | 7.84000E+02 | 9.49500E+02 | 9.52600E+02 | 1.02630E+03 | 9.13400E+02 | 8.33300E+02 | 9.24300E+02 | 8.12600E+02 | 7.94200E+02 | 8.11700E+02
1.04699E+03 | 7.73500E+02 | 7.74600E+02 | 7.95000E+02 | 7.90300E+02 | 7.92800E+02 | 7.86100E+02 | 7.87600E+02 | 7.84900E+02 | 9.45000E+02 | 9.56900E+02 | 1.03100E+03 | 9.19000E+02 | 8.34500E+02 | 9.30100E+02 | 8.12600E+02 | 7.93500E+02 | 8.10100E+02
1.04766E+03 | 7.73700E+02 | 7.76200E+02 | 7.95200E+02 | 7.90200E+02 | 7.91200E+02 | 7.87300E+02 | 7.88200E+02 | 7.84200E+02 | 9.48800E+02 | 9.55400E+02 | 1.02990E+03 | 9.18500E+02 | 8.35300E+02 | 9.28200E+02 | 8.14400E+02 | 7.94800E+02 | 8.06700E+02
1.04833E+03 | 7.74200E+02 | 7.74000E+02 | 7.93700E+02 | 7.91900E+02 | 7.91600E+02 | 7.87000E+02 | 7.87100E+02 | 7.84000E+02 | 9.42900E+02 | 9.53600E+02 | 1.02470E+03 | 9.13100E+02 | 8.33300E+02 | 9.31500E+02 | 8.11800E+02 | 7.94700E+02 | 8.10300E+02
1.04900E+03 | 7.74100E+02 | 7.74200E+02 | 7.95600E+02 | 7.89100E+02 | 7.89800E+02 | 7.86700E+02 | 7.86800E+02 | 7.82500E+02 | 9.40700E+02 | 9.49900E+02 | 1.02550E+03 | 9.12800E+02 | 8.28900E+02 | 9.28200E+02 | 8.13900E+02 | 7.94000E+02 | 8.07700E+02
1.04967E+03 | 7.73600E+02 | 7.73700E+02 | 7.93000E+02 | 7.88700E+02 | 7.91500E+02 | 7.85500E+02 | 7.88900E+02 | 7.84000E+02 | 9.39200E+02 | 9.50300E+02 | 1.02280E+03 | 9.11300E+02 | 8.28200E+02 | 9.22000E+02 | 8.10700E+02 | 7.93700E+02 | 8.09000E+02
1.05034E+03 | 7.73300E+02 | 7.74600E+02 | 7.92900E+02 | 7.89000E+02 | 7.91300E+02 | 7.86400E+02 | 7.87700E+02 | 7.84000E+02 | 9.39900E+02 | 9.49400E+02 | 1.02220E+03 | 9.12400E+02 | 8.34100E+02 | 9.24400E+02 | 8.10300E+02 | 7.94600E+02 | 8.04500E+02
1.05101E+03 | 7.73900E+02 | 7.73400E+02 | 7.94000E+02 | 7.90500E+02 | 7.91800E+02 | 7.87100E+02 | 7.89100E+02 | 7.83400E+02 | 9.37900E+02 | 9.46500E+02 | 1.01860E+03 | 9.15900E+02 | 8.33300E+02 | 9.24400E+02 | 8.13000E+02 | 7.93500E+02 | 8.07700E+02
1.05168E+03 | 7.73000E+02 | 7.73600E+02 | 7.92300E+02 | 7.90400E+02 | 7.91300E+02 | 7.87800E+02 | 7.86400E+02 | 7.84200E+02 | 9.38700E+02 | 9.49300E+02 | 1.02560E+03 | 9.12000E+02 | 8.34500E+02 | 9.29600E+02 | 8.10900E+02 | 7.95800E+02 | 8.06500E+02
1.05235E+03 | 7.74000E+02 | 7.74300E+02 | 7.92100E+02 | 7.89000E+02 | 7.90500E+02 | 7.86800E+02 | 7.87700E+02 | 7.84200E+02 | 9.39000E+02 | 9.50200E+02 | 1.03060E+03 | 9.14500E+02 | 8.32000E+02 | 9.30600E+02 | 8.09900E+02 | 7.94100E+02 | 8.08000E+02
1.05302E+03 | 7.73400E+02 | 7.74200E+02 | 7.96400E+02 | 7.90100E+02 | 7.91000E+02 | 7.87000E+02 | 7.87000E+02 | 7.84300E+02 | 9.39100E+02 | 9.54300E+02 | 1.02960E+03 | 9.12700E+02 | 8.32100E+02 | 9.31100E+02 | 8.13800E+02 | 7.93900E+02 | 8.08100E+02
1.05369E+03 | 7.74300E+02 | 7.74200E+02 | 7.94800E+02 | 7.89700E+02 | 7.92600E+02 | 7.85800E+02 | 7.88600E+02 | 7.84300E+02 | 9.41700E+02 | 9.51800E+02 | 1.02730E+03 | 9.17600E+02 | 8.33900E+02 | 9.30400E+02 | 8.11500E+02 | 7.95200E+02 | 8.07700E+02
1.05436E+03 | 7.73200E+02 | 7.73600E+02 | 7.94500E+02 | 7.91200E+02 | 7.91900E+02 | 7.86100E+02 | 7.89800E+02 | 7.85500E+02 | 9.43600E+02 | 9.54700E+02 | 1.02700E+03 | 9.17300E+02 | 8.31500E+02 | 9.25100E+02 | 8.11300E+02 | 7.94300E+02 | 8.05900E+02
1.05503E+03 | 7.73800E+02 | 7.73300E+02 | 7.95100E+02 | 7.90000E+02 | 7.89300E+02 | 7.85700E+02 | 7.88600E+02 | 7.82400E+02 | 9.46300E+02 | 9.52100E+02 | 1.03440E+03 | 9.18400E+02 | 8.32500E+02 | 9.28000E+02 | 8.13200E+02 | 7.95100E+02 | 8.09500E+02
1.05570E+03 | 7.73700E+02 | 7.73900E+02 | 7.94400E+02 | 7.89700E+02 | 7.90900E+02 | 7.87200E+02 | 7.86100E+02 | 7.83900E+02 | 9.41500E+02 | 9.53500E+02 | 1.02730E+03 | 9.17000E+02 | 8.31400E+02 | 9.28300E+02 | 8.15800E+02 | 7.93400E+02 | 8.09000E+02
1.05637E+03 | 7.72900E+02 | 7.73600E+02 | 7.93200E+02 | 7.88900E+02 | 7.89700E+02 | 7.86400E+02 | 7.87800E+02 | 7.83600E+02 | 9.37600E+02 | 9.48000E+02 | 1.02260E+03 | 9.12300E+02 | 8.30900E+02 | 9.24900E+02 | 8.09600E+02 | 7.96300E+02 | 8.08800E+02
1.05704E+03 | 7.73100E+02 | 7.74000E+02 | 7.92900E+02 | 7.88600E+02 | 7.88900E+02 | 7.86100E+02 | 7.87600E+02 | 7.83500E+02 | 9.34100E+02 | 9.45700E+02 | 1.02310E+03 | 9.11800E+02 | 8.31400E+02 | 9.27700E+02 | 8.11000E+02 | 7.93900E+02 | 8.05500E+02
1.05771E+03 | 7.73900E+02 | 7.74200E+02 | 7.94000E+02 | 7.89600E+02 | 7.91100E+02 | 7.87100E+02 | 7.87500E+02 | 7.82700E+02 | 9.37900E+02 | 9.50200E+02 | 1.02150E+03 | 9.14900E+02 | 8.30300E+02 | 9.30800E+02 | 8.10600E+02 | 7.94000E+02 | 8.07600E+02
1.05838E+03 | 7.73500E+02 | 7.74200E+02 | 7.93900E+02 | 7.88600E+02 | 7.90200E+02 | 7.85700E+02 | 7.86900E+02 | 7.83400E+02 | 9.39700E+02 | 9.53000E+02 | 1.02420E+03 | 9.11500E+02 | 8.31300E+02 | 9.24300E+02 | 8.09800E+02 | 7.94500E+02 | 8.08200E+02
1.05905E+03 | 7.72900E+02 | 7.73000E+02 | 7.94900E+02 | 7.87200E+02 | 7.88900E+02 | 7.86400E+02 | 7.87000E+02 | 7.84200E+02 | 9.43700E+02 | 9.51700E+02 | 1.02790E+03 | 9.09200E+02 | 8.29500E+02 | 9.24800E+02 | 8.10500E+02 | 7.94700E+02 | 8.07300E+02
1.05972E+03 | 7.74100E+02 | 7.74600E+02 | 7.92600E+02 | 7.88500E+02 | 7.90100E+02 | 7.86300E+02 | 7.86900E+02 | 7.82700E+02 | 9.41800E+02 | 9.51500E+02 | 1.02630E+03 | 9.13600E+02 | 8.33000E+02 | 9.30500E+02 | 8.13800E+02 | 7.94400E+02 | 8.10100E+02
1.06038E+03 | 7.74300E+02 | 7.73800E+02 | 7.93700E+02 | 7.89000E+02 | 7.91800E+02 | 7.86800E+02 | 7.88000E+02 | 7.84000E+02 | 9.40900E+02 | 9.55000E+02 | 1.02510E+03 | 9.11800E+02 | 8.32600E+02 | 9.29000E+02 | 8.12400E+02 | 7.94600E+02 | 8.07300E+02
1.06105E+03 | 7.73800E+02 | 7.74000E+02 | 7.93800E+02 | 7.90700E+02 | 7.91400E+02 | 7.86700E+02 | 7.87400E+02 | 7.84100E+02 | 9.42100E+02 | 9.50100E+02 | 1.02240E+03 | 9.16200E+02 | 8.30300E+02 | 9.31300E+02 | 8.13100E+02 | 7.93700E+02 | 8.08000E+02
1.06172E+03 | 7.73500E+02 | 7.73100E+02 | 7.92900E+02 | 7.91900E+02 | 7.90500E+02 | 7.87600E+02 | 7.87800E+02 | 7.82900E+02 | 9.42500E+02 | 9.49200E+02 | 1.03010E+03 | 9.14700E+02 | 8.33400E+02 | 9.28100E+02 | 8.10800E+02 | 7.96300E+02 | 8.06800E+02
1.06239E+03 | 7.73100E+02 | 7.74500E+02 | 7.93200E+02 | 7.88000E+02 | 7.90200E+02 | 7.86400E+02 | 7.87500E+02 | 7.83200E+02 | 9.41400E+02 | 9.54200E+02 | 1.02200E+03 | 9.13100E+02 | 8.30700E+02 | 9.26500E+02 | 8.12500E+02 | 7.94300E+02 | 8.09300E+02
1.06306E+03 | 7.72800E+02 | 7.75000E+02 | 7.92100E+02 | 7.87500E+02 | 7.89300E+02 | 7.88000E+02 | 7.87500E+02 | 7.83500E+02 | 9.34700E+02 | 9.47100E+02 | 1.01770E+03 | 9.14100E+02 | 8.30300E+02 | 9.26300E+02 | 8.09800E+02 | 7.93000E+02 | 8.07900E+02
1.06373E+03 | 7.73500E+02 | 7.74400E+02 | 7.94100E+02 | 7.88700E+02 | 7.90600E+02 | 7.87000E+02 | 7.87900E+02 | 7.84600E+02 | 9.38800E+02 | 9.49200E+02 | 1.01610E+03 | 9.10900E+02 | 8.31600E+02 | 9.24700E+02 | 8.10400E+02 | 7.97100E+02 | 8.08300E+02
1.06440E+03 | 7.74600E+02 | 7.73700E+02 | 7.93900E+02 | 7.88100E+02 | 7.89900E+02 | 7.87100E+02 | 7.87400E+02 | 7.83200E+02 | 9.34600E+02 | 9.46100E+02 | 1.01790E+03 | 9.14100E+02 | 8.29100E+02 | 9.26100E+02 | 8.12000E+02 | 7.94500E+02 | 8.06800E+02
1.06506E+03 | 7.72900E+02 | 7.74000E+02 | 7.92200E+02 | 7.87700E+02 | 7.90400E+02 | 7.84900E+02 | 7.86900E+02 | 7.82800E+02 | 9.42400E+02 | 9.52000E+02 | 1.02210E+03 | 9.21100E+02 | 8.33400E+02 | 9.27800E+02 | 8.10600E+02 | 7.93200E+02 | 8.08400E+02
1.06573E+03 | 7.73800E+02 | 7.75100E+02 | 7.92600E+02 | 7.89000E+02 | 7.91300E+02 | 7.86500E+02 | 7.87100E+02 | 7.84000E+02 | 9.40400E+02 | 9.51300E+02 | 1.02610E+03 | 9.15100E+02 | 8.31700E+02 | 9.20200E+02 | 8.10000E+02 | 7.93800E+02 | 8.08000E+02
1.06640E+03 | 7.73000E+02 | 7.74000E+02 | 7.93700E+02 | 7.88800E+02 | 7.91300E+02 | 7.85500E+02 | 7.87900E+02 | 7.83300E+02 | 9.39300E+02 | 9.49500E+02 | 1.02390E+03 | 9.13200E+02 | 8.30000E+02 | 9.27300E+02 | 8.10000E+02 | 7.93800E+02 | 8.07200E+02
1.06707E+03 | 7.73300E+02 | 7.75000E+02 | 7.93600E+02 | 7.89800E+02 | 7.90100E+02 | 7.85000E+02 | 7.86800E+02 | 7.85000E+02 | 9.38900E+02 | 9.52300E+02 | 1.02830E+03 | 9.16400E+02 | 8.32800E+02 | 9.23800E+02 | 8.13100E+02 | 7.94000E+02 | 8.10800E+02
1.06774E+03 | 7.73800E+02 | 7.74600E+02 | 7.93700E+02 | 7.90800E+02 | 7.88600E+02 | 7.86400E+02 | 7.87600E+02 | 7.84600E+02 | 9.38300E+02 | 9.50100E+02 | 1.02000E+03 | 9.12000E+02 | 8.31700E+02 | 9.24700E+02 | 8.11800E+02 | 7.92900E+02 | 8.07500E+02
1.06840E+03 | 7.75000E+02 | 7.74900E+02 | 7.91900E+02 | 7.88500E+02 | 7.89500E+02 | 7.85700E+02 | 7.88400E+02 | 7.83100E+02 | 9.40400E+02 | 9.50300E+02 | 1.02210E+03 | 9.18000E+02 | 8.31700E+02 | 9.26800E+02 | 8.12100E+02 | 7.93500E+02 | 8.08700E+02
1.06907E+03 | 7.74000E+02 | 7.74900E+02 | 7.91500E+02 | 7.90200E+02 | 7.89700E+02 | 7.85500E+02 | 7.87300E+02 | 7.83700E+02 | 9.40900E+02 | 9.44700E+02 | 1.02330E+03 | 9.17700E+02 | 8.30200E+02 | 9.24000E+02 | 8.13300E+02 | 7.94200E+02 | 8.08600E+02
1.06974E+03 | 7.74500E+02 | 7.73900E+02 | 7.92800E+02 | 7.88900E+02 | 7.89100E+02 | 7.84500E+02 | 7.87800E+02 | 7.84200E+02 | 9.41500E+02 | 9.45500E+02 | 1.01940E+03 | 9.11800E+02 | 8.30900E+02 | 9.18000E+02 | 8.12600E+02 | 7.95000E+02 | 8.07700E+02
1.07041E+03 | 7.73100E+02 | 7.74300E+02 | 7.91900E+02 | 7.88900E+02 | 7.88500E+02 | 7.86300E+02 | 7.87900E+02 | 7.83600E+02 | 9.34700E+02 | 9.42300E+02 | 1.01770E+03 | 9.10500E+02 | 8.30500E+02 | 9.24200E+02 | 8.10900E+02 | 7.94200E+02 | 8.07600E+02
1.07107E+03 | 7.74400E+02 | 7.73500E+02 | 7.92900E+02 | 7.88100E+02 | 7.88300E+02 | 7.85900E+02 | 7.86600E+02 | 7.82400E+02 | 9.32600E+02 | 9.47300E+02 | 1.01490E+03 | 9.12100E+02 | 8.29600E+02 | 9.23300E+02 | 8.09800E+02 | 7.93500E+02 | 8.06100E+02
1.07174E+03 | 7.73200E+02 | 7.73500E+02 | 7.92800E+02 | 7.88400E+02 | 7.89300E+02 | 7.85900E+02 | 7.87500E+02 | 7.83200E+02 | 9.37400E+02 | 9.45100E+02 | 1.01870E+03 | 9.09400E+02 | 8.28600E+02 | 9.19600E+02 | 8.10600E+02 | 7.94000E+02 | 8.06800E+02
1.07241E+03 | 7.73500E+02 | 7.74100E+02 | 7.94000E+02 | 7.88900E+02 | 7.88800E+02 | 7.84400E+02 | 7.86300E+02 | 7.82900E+02 | 9.36600E+02 | 9.46400E+02 | 1.02110E+03 | 9.09200E+02 | 8.29600E+02 | 9.22300E+02 | 8.12700E+02 | 7.93400E+02 | 8.06200E+02
1.07308E+03 | 7.73600E+02 | 7.74500E+02 | 7.94500E+02 | 7.88400E+02 | 7.89700E+02 | 7.85200E+02 | 7.86600E+02 | 7.83600E+02 | 9.36300E+02 | 9.43700E+02 | 1.02510E+03 | 9.12200E+02 | 8.29500E+02 | 9.23600E+02 | 8.12100E+02 | 7.93500E+02 | 8.08700E+02
1.07374E+03 | 7.74700E+02 | 7.73200E+02 | 7.92600E+02 | 7.88100E+02 | 7.89400E+02 | 7.84000E+02 | 7.87600E+02 | 7.84100E+02 | 9.34400E+02 | 9.51500E+02 | 1.01850E+03 | 9.12400E+02 | 8.29500E+02 | 9.26100E+02 | 8.11400E+02 | 7.92400E+02 | 8.08100E+02
1.07441E+03 | 7.73500E+02 | 7.73200E+02 | 7.94400E+02 | 7.88600E+02 | 7.90600E+02 | 7.86900E+02 | 7.88100E+02 | 7.83500E+02 | 9.38100E+02 | 9.45900E+02 | 1.01660E+03 | 9.12900E+02 | 8.30600E+02 | 9.20600E+02 | 8.10700E+02 | 7.94600E+02 | 8.08000E+02
1.07508E+03 | 7.73400E+02 | 7.74800E+02 | 7.92600E+02 | 7.87400E+02 | 7.88000E+02 | 7.86500E+02 | 7.86200E+02 | 7.83000E+02 | 9.39000E+02 | 9.51100E+02 | 1.02210E+03 | 9.10700E+02 | 8.31200E+02 | 9.23200E+02 | 8.10300E+02 | 7.94800E+02 | 8.10000E+02
1.07574E+03 | 7.73000E+02 | 7.73900E+02 | 7.93900E+02 | 7.89000E+02 | 7.90600E+02 | 7.88200E+02 | 7.86700E+02 | 7.85700E+02 | 9.38700E+02 | 9.50700E+02 | 1.01980E+03 | 9.19500E+02 | 8.28000E+02 | 9.28900E+02 | 8.12000E+02 | 7.93000E+02 | 8.07800E+02
1.07641E+03 | 7.73600E+02 | 7.73300E+02 | 7.92100E+02 | 7.89200E+02 | 7.89700E+02 | 7.86000E+02 | 7.87300E+02 | 7.84500E+02 | 9.36400E+02 | 9.52000E+02 | 1.01890E+03 | 9.13400E+02 | 8.31800E+02 | 9.27900E+02 | 8.12500E+02 | 7.95000E+02 | 8.09400E+02
1.07708E+03 | 7.73500E+02 | 7.73700E+02 | 7.92300E+02 | 7.88800E+02 | 7.90700E+02 | 7.86700E+02 | 7.87700E+02 | 7.84300E+02 | 9.39100E+02 | 9.52100E+02 | 1.02910E+03 | 9.17200E+02 | 8.31200E+02 | 9.23200E+02 | 8.10800E+02 | 7.94400E+02 | 8.08300E+02
1.07774E+03 | 7.74700E+02 | 7.74000E+02 | 7.92900E+02 | 7.88200E+02 | 7.89800E+02 | 7.84400E+02 | 7.86700E+02 | 7.83400E+02 | 9.37500E+02 | 9.49300E+02 | 1.02020E+03 | 9.15100E+02 | 8.29900E+02 | 9.26800E+02 | 8.11500E+02 | 7.95800E+02 | 8.05900E+02
1.07841E+03 | 7.73600E+02 | 7.73900E+02 | 7.91200E+02 | 7.88000E+02 | 7.89800E+02 | 7.86900E+02 | 7.87800E+02 | 7.83000E+02 | 9.40000E+02 | 9.54700E+02 | 1.02130E+03 | 9.10800E+02 | 8.33900E+02 | 9.28100E+02 | 8.11000E+02 | 7.93300E+02 | 8.07500E+02
1.07908E+03 | 7.73900E+02 | 7.74500E+02 | 7.93000E+02 | 7.88300E+02 | 7.89600E+02 | 7.85500E+02 | 7.87200E+02 | 7.82300E+02 | 9.40000E+02 | 9.45200E+02 | 1.02130E+03 | 9.15200E+02 | 8.32000E+02 | 9.23100E+02 | 8.10800E+02 | 7.93600E+02 | 8.08200E+02
1.07974E+03 | 7.74400E+02 | 7.74100E+02 | 7.92800E+02 | 7.89200E+02 | 7.89800E+02 | 7.85100E+02 | 7.86000E+02 | 7.84900E+02 | 9.38600E+02 | 9.45900E+02 | 1.01500E+03 | 9.15100E+02 | 8.29500E+02 | 9.25100E+02 | 8.12500E+02 | 7.94500E+02 | 8.07400E+02
1.08041E+03 | 7.73400E+02 | 7.74300E+02 | 7.93500E+02 | 7.88600E+02 | 7.89600E+02 | 7.85500E+02 | 7.87300E+02 | 7.84400E+02 | 9.36500E+02 | 9.45800E+02 | 1.01280E+03 | 9.10500E+02 | 8.30000E+02 | 9.24600E+02 | 8.10300E+02 | 7.93400E+02 | 8.07800E+02
1.08107E+03 | 7.74500E+02 | 7.74400E+02 | 7.92600E+02 | 7.89200E+02 | 7.90200E+02 | 7.85300E+02 | 7.86500E+02 | 7.83100E+02 | 9.37000E+02 | 9.46300E+02 | 1.01340E+03 | 9.11900E+02 | 8.30300E+02 | 9.26000E+02 | 8.09100E+02 | 7.92100E+02 | 8.06900E+02
1.08174E+03 | 7.74000E+02 | 7.74600E+02 | 7.91000E+02 | 7.90100E+02 | 7.88700E+02 | 7.84900E+02 | 7.87400E+02 | 7.83200E+02 | 9.38000E+02 | 9.43500E+02 | 1.01570E+03 | 9.09800E+02 | 8.27900E+02 | 9.23300E+02 | 8.11900E+02 | 7.93600E+02 | 8.08400E+02
1.08241E+03 | 7.74300E+02 | 7.74300E+02 | 7.92200E+02 | 7.89300E+02 | 7.89800E+02 | 7.84400E+02 | 7.87700E+02 | 7.83700E+02 | 9.39300E+02 | 9.46400E+02 | 1.01930E+03 | 9.14600E+02 | 8.29800E+02 | 9.21700E+02 | 8.12200E+02 | 7.93300E+02 | 8.07800E+02
1.08307E+03 | 7.73900E+02 | 7.73400E+02 | 7.92400E+02 | 7.89400E+02 | 7.89300E+02 | 7.85400E+02 | 7.86800E+02 | 7.82900E+02 | 9.39500E+02 | 9.51100E+02 | 1.02050E+03 | 9.18100E+02 | 8.30400E+02 | 9.28000E+02 | 8.13500E+02 | 7.94700E+02 | 8.08000E+02
1.08374E+03 | 7.74000E+02 | 7.74500E+02 | 7.90400E+02 | 7.89000E+02 | 7.90100E+02 | 7.85500E+02 | 7.86200E+02 | 7.83600E+02 | 9.43600E+02 | 9.53200E+02 | 1.02640E+03 | 9.18700E+02 | 8.32900E+02 | 9.28000E+02 | 8.14000E+02 | 7.93800E+02 | 8.06900E+02
1.08440E+03 | 7.73800E+02 | 7.73600E+02 | 7.92800E+02 | 7.90100E+02 | 7.89600E+02 | 7.85500E+02 | 7.87700E+02 | 7.82800E+02 | 9.38600E+02 | 9.50300E+02 | 1.01640E+03 | 9.16300E+02 | 8.34200E+02 | 9.26200E+02 | 8.11000E+02 | 7.93800E+02 | 8.06800E+02
1.08507E+03 | 7.74100E+02 | 7.73800E+02 | 7.92600E+02 | 7.87800E+02 | 7.90400E+02 | 7.85700E+02 | 7.87100E+02 | 7.82700E+02 | 9.39700E+02 | 9.45200E+02 | 1.01930E+03 | 9.16400E+02 | 8.33600E+02 | 9.26800E+02 | 8.10900E+02 | 7.93100E+02 | 8.06800E+02
1.08573E+03 | 7.75400E+02 | 7.75600E+02 | 7.92400E+02 | 7.88600E+02 | 7.88700E+02 | 7.85300E+02 | 7.87800E+02 | 7.83300E+02 | 9.35100E+02 | 9.43800E+02 | 1.01750E+03 | 9.15500E+02 | 8.31100E+02 | 9.27600E+02 | 8.11100E+02 | 7.93100E+02 | 8.07100E+02
1.08640E+03 | 7.74000E+02 | 7.74900E+02 | 7.91800E+02 | 7.88800E+02 | 7.90900E+02 | 7.84100E+02 | 7.88300E+02 | 7.82600E+02 | 9.39200E+02 | 9.46000E+02 | 1.01770E+03 | 9.13100E+02 | 8.30100E+02 | 9.26600E+02 | 8.09800E+02 | 7.94500E+02 | 8.08400E+02
1.08707E+03 | 7.73700E+02 | 7.74200E+02 | 7.93300E+02 | 7.89800E+02 | 7.88900E+02 | 7.85700E+02 | 7.86700E+02 | 7.85100E+02 | 9.37700E+02 | 9.47000E+02 | 1.01780E+03 | 9.14200E+02 | 8.29300E+02 | 9.17600E+02 | 8.10000E+02 | 7.92600E+02 | 8.07300E+02
1.08773E+03 | 7.73900E+02 | 7.73900E+02 | 7.92100E+02 | 7.86900E+02 | 7.89400E+02 | 7.86400E+02 | 7.85700E+02 | 7.83100E+02 | 9.38500E+02 | 9.40800E+02 | 1.01790E+03 | 9.14700E+02 | 8.29500E+02 | 9.19700E+02 | 8.12300E+02 | 7.93600E+02 | 8.08400E+02
1.08840E+03 | 7.72900E+02 | 7.74000E+02 | 7.93800E+02 | 7.86500E+02 | 7.89400E+02 | 7.86700E+02 | 7.87900E+02 | 7.84600E+02 | 9.37500E+02 | 9.40500E+02 | 1.01840E+03 | 9.12000E+02 | 8.28700E+02 | 9.24800E+02 | 8.10100E+02 | 7.92200E+02 | 8.06900E+02
1.08906E+03 | 7.73900E+02 | 7.74000E+02 | 7.93500E+02 | 7.88500E+02 | 7.90100E+02 | 7.85700E+02 | 7.86400E+02 | 7.82900E+02 | 9.35500E+02 | 9.43500E+02 | 1.01350E+03 | 9.10600E+02 | 8.29400E+02 | 9.20300E+02 | 8.11600E+02 | 7.94000E+02 | 8.06000E+02
1.08973E+03 | 7.73400E+02 | 7.75100E+02 | 7.89900E+02 | 7.88100E+02 | 7.90200E+02 | 7.85400E+02 | 7.86300E+02 | 7.82200E+02 | 9.27300E+02 | 9.41700E+02 | 1.01360E+03 | 9.08600E+02 | 8.30200E+02 | 9.26600E+02 | 8.09400E+02 | 7.92500E+02 | 8.04900E+02
1.09039E+03 | 7.73800E+02 | 7.74000E+02 | 7.90800E+02 | 7.88100E+02 | 7.88700E+02 | 7.86600E+02 | 7.86200E+02 | 7.82900E+02 | 9.29200E+02 | 9.40600E+02 | 1.01130E+03 | 9.09300E+02 | 8.29000E+02 | 9.21500E+02 | 8.09200E+02 | 7.92900E+02 | 8.04900E+02
1.09106E+03 | 7.73000E+02 | 7.73700E+02 | 7.92200E+02 | 7.85900E+02 | 7.89600E+02 | 7.85600E+02 | 7.85000E+02 | 7.84100E+02 | 9.31400E+02 | 9.44100E+02 | 1.01310E+03 | 9.07200E+02 | 8.29500E+02 | 9.21700E+02 | 8.07000E+02 | 7.91500E+02 | 8.05300E+02
1.09172E+03 | 7.73400E+02 | 7.74700E+02 | 7.91100E+02 | 7.87600E+02 | 7.88300E+02 | 7.85300E+02 | 7.87500E+02 | 7.83900E+02 | 9.32100E+02 | 9.40300E+02 | 1.01340E+03 | 9.13500E+02 | 8.27400E+02 | 9.24800E+02 | 8.11500E+02 | 7.93300E+02 | 8.05400E+02
1.09238E+03 | 7.72900E+02 | 7.74600E+02 | 7.91300E+02 | 7.88400E+02 | 7.89500E+02 | 7.85600E+02 | 7.86400E+02 | 7.83300E+02 | 9.35400E+02 | 9.47800E+02 | 1.01820E+03 | 9.14000E+02 | 8.30500E+02 | 9.25200E+02 | 8.10800E+02 | 7.92600E+02 | 8.08300E+02
1.09305E+03 | 7.74600E+02 | 7.74600E+02 | 7.92200E+02 | 7.88100E+02 | 7.87800E+02 | 7.84100E+02 | 7.86200E+02 | 7.82100E+02 | 9.35700E+02 | 9.44300E+02 | 1.01700E+03 | 9.12600E+02 | 8.26600E+02 | 9.24800E+02 | 8.08700E+02 | 7.94300E+02 | 8.06700E+02
1.09371E+03 | 7.74200E+02 | 7.74300E+02 | 7.90800E+02 | 7.88600E+02 | 7.89100E+02 | 7.83800E+02 | 7.87700E+02 | 7.83500E+02 | 9.33800E+02 | 9.41700E+02 | 1.01340E+03 | 9.11300E+02 | 8.30300E+02 | 9.27700E+02 | 8.09800E+02 | 7.94200E+02 | 8.05900E+02
1.09438E+03 | 7.74700E+02 | 7.74900E+02 | 7.91600E+02 | 7.88700E+02 | 7.89000E+02 | 7.85100E+02 | 7.88100E+02 | 7.84300E+02 | 9.30400E+02 | 9.46000E+02 | 1.01560E+03 | 9.10400E+02 | 8.31500E+02 | 9.24800E+02 | 8.09100E+02 | 7.92700E+02 | 8.08400E+02
1.09504E+03 | 7.74000E+02 | 7.74700E+02 | 7.92100E+02 | 7.87900E+02 | 7.87700E+02 | 7.84900E+02 | 7.86700E+02 | 7.82800E+02 | 9.35900E+02 | 9.43900E+02 | 1.01340E+03 | 9.10600E+02 | 8.29100E+02 | 9.22700E+02 | 8.11000E+02 | 7.94100E+02 | 8.08000E+02
1.09571E+03 | 7.73800E+02 | 7.75100E+02 | 7.90200E+02 | 7.87300E+02 | 7.87300E+02 | 7.84500E+02 | 7.88200E+02 | 7.84300E+02 | 9.31300E+02 | 9.40400E+02 | 1.01160E+03 | 9.10400E+02 | 8.32100E+02 | 9.23500E+02 | 8.09400E+02 | 7.94100E+02 | 8.07800E+02
1.09637E+03 | 7.74100E+02 | 7.74400E+02 | 7.91700E+02 | 7.87200E+02 | 7.89600E+02 | 7.85300E+02 | 7.85900E+02 | 7.83700E+02 | 9.27800E+02 | 9.42900E+02 | 1.01400E+03 | 9.11600E+02 | 8.27500E+02 | 9.23200E+02 | 8.10000E+02 | 7.93900E+02 | 8.04900E+02
1.09703E+03 | 7.73400E+02 | 7.74500E+02 | 7.91100E+02 | 7.88600E+02 | 7.87300E+02 | 7.86100E+02 | 7.87500E+02 | 7.81300E+02 | 9.29600E+02 | 9.38100E+02 | 1.01530E+03 | 9.10200E+02 | 8.30200E+02 | 9.22700E+02 | 8.10900E+02 | 7.94400E+02 | 8.05300E+02
1.09770E+03 | 7.73200E+02 | 7.74800E+02 | 7.92200E+02 | 7.88700E+02 | 7.90500E+02 | 7.85600E+02 | 7.88000E+02 | 7.83500E+02 | 9.29100E+02 | 9.46500E+02 | 1.01820E+03 | 9.14100E+02 | 8.31200E+02 | 9.21400E+02 | 8.10900E+02 | 7.93800E+02 | 8.07000E+02
1.09836E+03 | 7.73400E+02 | 7.74900E+02 | 7.92100E+02 | 7.87500E+02 | 7.90200E+02 | 7.85100E+02 | 7.86300E+02 | 7.81400E+02 | 9.34300E+02 | 9.43700E+02 | 1.01630E+03 | 9.18300E+02 | 8.27800E+02 | 9.19600E+02 | 8.10800E+02 | 7.94400E+02 | 8.05800E+02
1.09903E+03 | 7.73000E+02 | 7.74100E+02 | 7.90500E+02 | 7.87800E+02 | 7.89700E+02 | 7.86800E+02 | 7.86400E+02 | 7.83500E+02 | 9.30900E+02 | 9.38500E+02 | 1.01400E+03 | 9.13100E+02 | 8.29100E+02 | 9.23800E+02 | 8.11400E+02 | 7.91600E+02 | 8.08100E+02
1.09969E+03 | 7.74200E+02 | 7.75200E+02 | 7.92400E+02 | 7.88700E+02 | 7.87800E+02 | 7.85700E+02 | 7.87100E+02 | 7.85300E+02 | 9.36400E+02 | 9.46700E+02 | 1.01870E+03 | 9.10700E+02 | 8.29500E+02 | 9.25300E+02 | 8.09200E+02 | 7.91500E+02 | 8.06900E+02
1.10035E+03 | 7.73200E+02 | 7.74100E+02 | 7.94200E+02 | 7.88200E+02 | 7.88900E+02 | 7.86800E+02 | 7.86200E+02 | 7.83300E+02 | 9.36500E+02 | 9.39900E+02 | 1.01990E+03 | 9.14600E+02 | 8.30100E+02 | 9.25700E+02 | 8.10400E+02 | 7.94600E+02 | 8.08000E+02
1.10102E+03 | 7.74600E+02 | 7.74800E+02 | 7.92700E+02 | 7.87400E+02 | 7.89600E+02 | 7.84600E+02 | 7.86000E+02 | 7.83300E+02 | 9.34200E+02 | 9.42300E+02 | 1.01390E+03 | 9.10500E+02 | 8.32200E+02 | 9.23300E+02 | 8.08900E+02 | 7.92900E+02 | 8.05600E+02
1.10168E+03 | 7.74500E+02 | 7.75000E+02 | 7.92700E+02 | 7.88800E+02 | 7.87900E+02 | 7.85900E+02 | 7.87400E+02 | 7.83000E+02 | 9.32000E+02 | 9.34200E+02 | 1.00820E+03 | 9.13600E+02 | 8.29200E+02 | 9.22200E+02 | 8.10900E+02 | 7.93700E+02 | 8.07900E+02
1.10234E+03 | 7.73600E+02 | 7.73300E+02 | 7.92200E+02 | 7.86200E+02 | 7.88700E+02 | 7.87600E+02 | 7.86300E+02 | 7.81900E+02 | 9.34800E+02 | 9.36600E+02 | 1.00890E+03 | 9.10000E+02 | 8.31000E+02 | 9.20500E+02 | 8.10900E+02 | 7.92900E+02 | 8.05900E+02
1.10301E+03 | 7.73100E+02 | 7.74700E+02 | 7.91700E+02 | 7.87100E+02 | 7.88200E+02 | 7.83700E+02 | 7.86600E+02 | 7.84500E+02 | 9.30800E+02 | 9.43200E+02 | 1.01190E+03 | 9.08000E+02 | 8.27800E+02 | 9.23100E+02 | 8.09200E+02 | 7.92800E+02 | 8.03100E+02
1.10367E+03 | 7.72100E+02 | 7.73500E+02 | 7.91100E+02 | 7.88600E+02 | 7.88100E+02 | 7.83800E+02 | 7.86600E+02 | 7.84700E+02 | 9.29400E+02 | 9.44200E+02 | 1.01290E+03 | 9.06600E+02 | 8.31300E+02 | 9.28500E+02 | 8.11000E+02 | 7.93300E+02 | 8.05900E+02
1.10433E+03 | 7.73000E+02 | 7.74700E+02 | 7.93400E+02 | 7.88400E+02 | 7.89800E+02 | 7.87100E+02 | 7.86300E+02 | 7.82400E+02 | 9.33200E+02 | 9.42900E+02 | 1.01730E+03 | 9.13000E+02 | 8.29100E+02 | 9.23000E+02 | 8.11700E+02 | 7.94200E+02 | 8.06300E+02
1.10500E+03 | 7.73700E+02 | 7.74000E+02 | 7.92900E+02 | 7.88800E+02 | 7.89400E+02 | 7.86400E+02 | 7.85800E+02 | 7.83500E+02 | 9.36900E+02 | 9.42200E+02 | 1.01250E+03 | 9.12300E+02 | 8.30000E+02 | 9.20600E+02 | 8.09100E+02 | 7.92800E+02 | 8.07900E+02
1.10566E+03 | 7.73800E+02 | 7.73700E+02 | 7.93400E+02 | 7.87800E+02 | 7.88900E+02 | 7.85700E+02 | 7.86600E+02 | 7.83400E+02 | 9.32500E+02 | 9.38900E+02 | 1.00610E+03 | 9.10900E+02 | 8.32300E+02 | 9.25500E+02 | 8.09000E+02 | 7.93400E+02 | 8.07600E+02
1.10632E+03 | 7.74100E+02 | 7.74900E+02 | 7.92400E+02 | 7.87900E+02 | 7.86200E+02 | 7.85400E+02 | 7.85000E+02 | 7.82500E+02 | 9.27200E+02 | 9.36800E+02 | 1.01200E+03 | 9.08900E+02 | 8.30900E+02 | 9.20800E+02 | 8.09800E+02 | 7.92500E+02 | 8.05400E+02
1.10698E+03 | 7.74300E+02 | 7.74100E+02 | 7.92500E+02 | 7.85900E+02 | 7.89000E+02 | 7.86200E+02 | 7.86800E+02 | 7.83200E+02 | 9.32000E+02 | 9.40800E+02 | 1.01600E+03 | 9.09000E+02 | 8.29500E+02 | 9.24100E+02 | 8.11200E+02 | 7.94500E+02 | 8.05500E+02
1.10765E+03 | 7.74000E+02 | 7.74000E+02 | 7.92900E+02 | 7.87000E+02 | 7.88900E+02 | 7.84700E+02 | 7.85200E+02 | 7.82500E+02 | 9.32700E+02 | 9.39800E+02 | 1.00780E+03 | 9.09100E+02 | 8.30000E+02 | 9.20400E+02 | 8.11400E+02 | 7.94100E+02 | 8.07000E+02
1.10831E+03 | 7.74100E+02 | 7.74700E+02 | 7.92700E+02 | 7.88500E+02 | 7.87700E+02 | 7.86200E+02 | 7.85300E+02 | 7.84300E+02 | 9.34200E+02 | 9.43300E+02 | 1.01120E+03 | 9.08300E+02 | 8.31200E+02 | 9.21900E+02 | 8.11000E+02 | 7.92000E+02 | 8.03900E+02
1.10897E+03 | 7.74400E+02 | 7.73300E+02 | 7.91000E+02 | 7.89200E+02 | 7.88900E+02 | 7.86100E+02 | 7.87400E+02 | 7.82200E+02 | 9.35300E+02 | 9.42200E+02 | 1.01140E+03 | 9.12700E+02 | 8.28900E+02 | 9.19600E+02 | 8.10800E+02 | 7.94900E+02 | 8.06100E+02
1.10963E+03 | 7.73600E+02 | 7.74000E+02 | 7.90400E+02 | 7.88600E+02 | 7.89000E+02 | 7.86000E+02 | 7.86700E+02 | 7.83400E+02 | 9.33100E+02 | 9.45500E+02 | 1.00950E+03 | 9.14600E+02 | 8.29200E+02 | 9.22600E+02 | 8.09500E+02 | 7.93300E+02 | 8.07200E+02
1.11030E+03 | 7.74600E+02 | 7.74800E+02 | 7.91000E+02 | 7.87800E+02 | 7.89300E+02 | 7.86100E+02 | 7.87600E+02 | 7.82700E+02 | 9.32400E+02 | 9.43200E+02 | 1.01590E+03 | 9.13800E+02 | 8.29100E+02 | 9.23200E+02 | 8.10200E+02 | 7.95300E+02 | 8.08200E+02
1.11096E+03 | 7.74100E+02 | 7.74800E+02 | 7.93100E+02 | 7.88800E+02 | 7.88800E+02 | 7.86400E+02 | 7.85700E+02 | 7.83600E+02 | 9.34200E+02 | 9.45000E+02 | 1.01520E+03 | 9.15400E+02 | 8.30400E+02 | 9.23400E+02 | 8.10600E+02 | 7.93500E+02 | 8.07100E+02
1.11162E+03 | 7.74900E+02 | 7.74500E+02 | 7.92500E+02 | 7.88600E+02 | 7.90800E+02 | 7.86300E+02 | 7.87200E+02 | 7.82800E+02 | 9.32600E+02 | 9.44900E+02 | 1.01350E+03 | 9.13900E+02 | 8.31700E+02 | 9.23100E+02 | 8.10900E+02 | 7.94200E+02 | 8.08000E+02
1.11228E+03 | 7.74800E+02 | 7.74200E+02 | 7.93000E+02 | 7.88200E+02 | 7.89900E+02 | 7.86200E+02 | 7.85200E+02 | 7.82800E+02 | 9.33200E+02 | 9.42500E+02 | 1.01210E+03 | 9.13300E+02 | 8.29600E+02 | 9.20300E+02 | 8.11600E+02 | 7.93000E+02 | 8.06600E+02
1.11294E+03 | 7.74200E+02 | 7.74100E+02 | 7.91700E+02 | 7.88700E+02 | 7.89500E+02 | 7.85800E+02 | 7.85600E+02 | 7.82500E+02 | 9.34700E+02 | 9.39400E+02 | 1.00880E+03 | 9.13000E+02 | 8.30900E+02 | 9.22300E+02 | 8.08300E+02 | 7.92200E+02 | 8.07600E+02
1.11361E+03 | 7.73700E+02 | 7.73900E+02 | 7.91600E+02 | 7.85100E+02 | 7.88900E+02 | 7.85900E+02 | 7.85300E+02 | 7.82100E+02 | 9.30000E+02 | 9.35000E+02 | 1.01000E+03 | 9.09100E+02 | 8.27100E+02 | 9.21000E+02 | 8.10800E+02 | 7.92500E+02 | 8.03100E+02
1.11427E+03 | 7.73900E+02 | 7.74100E+02 | 7.92700E+02 | 7.87300E+02 | 7.89300E+02 | 7.84500E+02 | 7.85600E+02 | 7.82600E+02 | 9.24000E+02 | 9.32900E+02 | 1.00580E+03 | 9.05800E+02 | 8.28600E+02 | 9.20100E+02 | 8.10100E+02 | 7.92600E+02 | 8.06900E+02
1.11493E+03 | 7.74300E+02 | 7.73500E+02 | 7.91400E+02 | 7.88200E+02 | 7.90000E+02 | 7.83800E+02 | 7.86800E+02 | 7.82700E+02 | 9.27000E+02 | 9.37700E+02 | 1.00790E+03 | 9.05800E+02 | 8.27800E+02 | 9.23000E+02 | 8.07800E+02 | 7.92200E+02 | 8.06900E+02
1.11559E+03 | 7.75000E+02 | 7.74600E+02 | 7.92700E+02 | 7.86900E+02 | 7.88200E+02 | 7.85800E+02 | 7.87100E+02 | 7.83600E+02 | 9.29900E+02 | 9.42500E+02 | 1.01240E+03 | 9.12200E+02 | 8.30700E+02 | 9.20800E+02 | 8.10400E+02 | 7.93500E+02 | 8.06400E+02
1.11625E+03 | 7.73700E+02 | 7.74000E+02 | 7.91700E+02 | 7.86800E+02 | 7.88200E+02 | 7.85200E+02 | 7.85900E+02 | 7.83200E+02 | 9.31000E+02 | 9.40900E+02 | 1.00730E+03 | 9.13900E+02 | 8.28100E+02 | 9.27700E+02 | 8.10300E+02 | 7.94400E+02 | 8.05100E+02
1.11691E+03 | 7.72700E+02 | 7.73800E+02 | 7.92100E+02 | 7.87000E+02 | 7.90200E+02 | 7.85800E+02 | 7.86100E+02 | 7.81500E+02 | 9.32000E+02 | 9.43300E+02 | 1.01030E+03 | 9.14900E+02 | 8.27600E+02 | 9.21800E+02 | 8.07400E+02 | 7.93400E+02 | 8.04900E+02
1.11757E+03 | 7.74300E+02 | 7.73500E+02 | 7.91500E+02 | 7.88700E+02 | 7.88900E+02 | 7.86200E+02 | 7.85700E+02 | 7.83500E+02 | 9.33600E+02 | 9.40600E+02 | 1.00880E+03 | 9.09600E+02 | 8.33500E+02 | 9.19400E+02 | 8.10400E+02 | 7.95000E+02 | 8.06900E+02
1.11824E+03 | 7.75100E+02 | 7.75400E+02 | 7.91900E+02 | 7.86900E+02 | 7.89500E+02 | 7.85700E+02 | 7.86900E+02 | 7.82500E+02 | 9.27300E+02 | 9.40300E+02 | 1.00960E+03 | 9.10800E+02 | 8.29900E+02 | 9.20100E+02 | 8.10300E+02 | 7.92800E+02 | 8.05200E+02
1.11890E+03 | 7.74500E+02 | 7.74700E+02 | 7.91000E+02 | 7.87100E+02 | 7.90000E+02 | 7.85500E+02 | 7.86700E+02 | 7.82300E+02 | 9.34400E+02 | 9.38000E+02 | 1.00780E+03 | 9.09900E+02 | 8.29500E+02 | 9.18200E+02 | 8.08300E+02 | 7.92300E+02 | 8.06100E+02
1.11956E+03 | 7.74500E+02 | 7.75100E+02 | 7.91400E+02 | 7.89400E+02 | 7.87400E+02 | 7.85700E+02 | 7.85300E+02 | 7.83600E+02 | 9.30500E+02 | 9.39500E+02 | 1.01300E+03 | 9.11700E+02 | 8.31800E+02 | 9.23000E+02 | 8.10300E+02 | 7.96300E+02 | 8.10200E+02
1.12022E+03 | 7.74500E+02 | 7.74800E+02 | 7.91700E+02 | 7.88600E+02 | 7.90400E+02 | 7.85700E+02 | 7.87700E+02 | 7.84400E+02 | 9.34300E+02 | 9.44600E+02 | 1.01810E+03 | 9.11500E+02 | 8.30200E+02 | 9.26400E+02 | 8.12500E+02 | 7.95000E+02 | 8.05900E+02
1.12088E+03 | 7.73700E+02 | 7.74900E+02 | 7.91700E+02 | 7.88500E+02 | 7.89300E+02 | 7.86300E+02 | 7.88100E+02 | 7.84100E+02 | 9.29500E+02 | 9.39100E+02 | 1.00700E+03 | 9.13600E+02 | 8.28000E+02 | 9.24500E+02 | 8.10600E+02 | 7.94400E+02 | 8.06900E+02
1.12154E+03 | 7.75600E+02 | 7.75700E+02 | 7.93100E+02 | 7.87900E+02 | 7.89400E+02 | 7.85100E+02 | 7.86600E+02 | 7.83500E+02 | 9.33200E+02 | 9.39100E+02 | 1.00710E+03 | 9.12600E+02 | 8.28000E+02 | 9.22700E+02 | 8.11700E+02 | 7.93200E+02 | 8.06400E+02
1.12220E+03 | 7.74600E+02 | 7.74600E+02 | 7.92200E+02 | 7.87300E+02 | 7.88900E+02 | 7.85200E+02 | 7.86300E+02 | 7.83000E+02 | 9.30100E+02 | 9.36500E+02 | 1.01140E+03 | 9.08700E+02 | 8.27600E+02 | 9.22300E+02 | 8.09800E+02 | 7.93900E+02 | 8.05300E+02
1.12286E+03 | 7.74400E+02 | 7.75200E+02 | 7.91200E+02 | 7.87800E+02 | 7.89600E+02 | 7.84400E+02 | 7.87400E+02 | 7.82300E+02 | 9.31600E+02 | 9.39500E+02 | 1.00390E+03 | 9.08400E+02 | 8.29200E+02 | 9.20800E+02 | 8.07900E+02 | 7.92600E+02 | 8.05000E+02
1.12352E+03 | 7.74500E+02 | 7.74600E+02 | 7.90500E+02 | 7.87400E+02 | 7.89400E+02 | 7.85100E+02 | 7.87400E+02 | 7.84200E+02 | 9.27700E+02 | 9.37000E+02 | 1.00270E+03 | 9.07400E+02 | 8.30000E+02 | 9.18900E+02 | 8.09200E+02 | 7.94600E+02 | 8.06800E+02
1.12418E+03 | 7.74800E+02 | 7.74100E+02 | 7.91600E+02 | 7.87400E+02 | 7.88400E+02 | 7.85700E+02 | 7.85300E+02 | 7.83600E+02 | 9.29300E+02 | 9.37300E+02 | 1.00540E+03 | 9.07400E+02 | 8.30100E+02 | 9.22400E+02 | 8.10400E+02 | 7.92100E+02 | 8.05700E+02
1.12484E+03 | 7.73900E+02 | 7.75000E+02 | 7.90800E+02 | 7.87400E+02 | 7.89200E+02 | 7.85700E+02 | 7.87600E+02 | 7.83400E+02 | 9.29000E+02 | 9.37600E+02 | 1.00220E+03 | 9.06100E+02 | 8.26600E+02 | 9.16500E+02 | 8.10300E+02 | 7.93800E+02 | 8.05700E+02
1.12550E+03 | 7.74100E+02 | 7.75500E+02 | 7.90800E+02 | 7.87300E+02 | 7.90200E+02 | 7.85900E+02 | 7.86000E+02 | 7.82500E+02 | 9.33800E+02 | 9.37500E+02 | 1.00340E+03 | 9.07900E+02 | 8.28300E+02 | 9.21900E+02 | 8.10900E+02 | 7.94800E+02 | 8.05100E+02
1.12616E+03 | 7.74800E+02 | 7.75000E+02 | 7.91300E+02 | 7.86300E+02 | 7.90800E+02 | 7.85200E+02 | 7.86600E+02 | 7.82700E+02 | 9.26900E+02 | 9.38200E+02 | 1.00770E+03 | 9.03200E+02 | 8.27000E+02 | 9.17500E+02 | 8.11500E+02 | 7.93500E+02 | 8.03500E+02
1.12682E+03 | 7.74000E+02 | 7.73300E+02 | 7.90900E+02 | 7.88700E+02 | 7.89300E+02 | 7.85000E+02 | 7.84600E+02 | 7.82400E+02 | 9.25300E+02 | 9.37700E+02 | 1.00190E+03 | 9.11400E+02 | 8.27200E+02 | 9.17800E+02 | 8.07500E+02 | 7.94600E+02 | 8.07100E+02
1.12748E+03 | 7.75200E+02 | 7.74100E+02 | 7.90400E+02 | 7.86900E+02 | 7.89100E+02 | 7.86100E+02 | 7.86800E+02 | 7.82600E+02 | 9.25300E+02 | 9.34100E+02 | 1.00050E+03 | 9.03000E+02 | 8.29400E+02 | 9.13300E+02 | 8.10200E+02 | 7.92400E+02 | 8.04900E+02
1.12814E+03 | 7.74900E+02 | 7.75000E+02 | 7.91500E+02 | 7.87600E+02 | 7.90100E+02 | 7.86400E+02 | 7.86100E+02 | 7.84100E+02 | 9.23400E+02 | 9.34100E+02 | 9.96300E+02 | 9.05100E+02 | 8.25900E+02 | 9.14100E+02 | 8.09700E+02 | 7.92000E+02 | 8.04000E+02
1.12880E+03 | 7.74700E+02 | 7.75600E+02 | 7.93100E+02 | 7.88600E+02 | 7.88300E+02 | 7.85900E+02 | 7.85700E+02 | 7.82900E+02 | 9.22300E+02 | 9.27400E+02 | 9.94100E+02 | 9.01600E+02 | 8.25900E+02 | 9.15300E+02 | 8.09900E+02 | 7.93500E+02 | 8.04400E+02
1.12946E+03 | 7.73800E+02 | 7.74700E+02 | 7.89700E+02 | 7.88500E+02 | 7.88700E+02 | 7.85400E+02 | 7.86300E+02 | 7.83300E+02 | 9.19300E+02 | 9.29200E+02 | 9.96400E+02 | 9.05700E+02 | 8.26300E+02 | 9.12200E+02 | 8.08900E+02 | 7.95200E+02 | 8.05000E+02
1.13012E+03 | 7.74400E+02 | 7.75300E+02 | 7.90600E+02 | 7.87200E+02 | 7.88200E+02 | 7.85300E+02 | 7.86800E+02 | 7.84200E+02 | 9.22000E+02 | 9.26900E+02 | 9.93000E+02 | 9.00500E+02 | 8.25500E+02 | 9.15500E+02 | 8.08300E+02 | 7.91700E+02 | 8.05700E+02
1.13078E+03 | 7.73600E+02 | 7.75700E+02 | 7.90600E+02 | 7.88100E+02 | 7.89000E+02 | 7.85900E+02 | 7.87000E+02 | 7.82200E+02 | 9.22800E+02 | 9.33100E+02 | 1.00210E+03 | 9.04700E+02 | 8.26600E+02 | 9.16300E+02 | 8.08300E+02 | 7.92400E+02 | 8.07100E+02
1.13144E+03 | 7.73700E+02 | 7.74900E+02 | 7.92800E+02 | 7.86100E+02 | 7.88700E+02 | 7.86100E+02 | 7.87200E+02 | 7.84000E+02 | 9.24600E+02 | 9.32400E+02 | 9.98900E+02 | 9.01200E+02 | 8.27100E+02 | 9.14100E+02 | 8.10500E+02 | 7.93100E+02 | 8.06100E+02
1.13210E+03 | 7.74100E+02 | 7.76100E+02 | 7.91400E+02 | 7.87300E+02 | 7.88700E+02 | 7.84000E+02 | 7.86500E+02 | 7.83300E+02 | 9.25500E+02 | 9.31900E+02 | 9.98000E+02 | 9.03200E+02 | 8.30800E+02 | 9.23300E+02 | 8.08800E+02 | 7.92300E+02 | 8.05600E+02
1.13276E+03 | 7.74300E+02 | 7.75300E+02 | 7.91800E+02 | 7.86600E+02 | 7.89400E+02 | 7.87700E+02 | 7.87900E+02 | 7.84400E+02 | 9.26300E+02 | 9.30900E+02 | 9.99900E+02 | 9.04600E+02 | 8.26900E+02 | 9.17200E+02 | 8.12200E+02 | 7.92700E+02 | 8.04900E+02
1.13342E+03 | 7.74500E+02 | 7.75200E+02 | 7.92300E+02 | 7.86600E+02 | 7.87900E+02 | 7.83900E+02 | 7.87100E+02 | 7.83500E+02 | 9.27600E+02 | 9.31800E+02 | 1.00180E+03 | 9.04900E+02 | 8.29200E+02 | 9.19300E+02 | 8.10800E+02 | 7.92000E+02 | 8.08100E+02
1.13408E+03 | 7.74700E+02 | 7.75200E+02 | 7.92900E+02 | 7.88100E+02 | 7.88600E+02 | 7.85600E+02 | 7.86400E+02 | 7.84600E+02 | 9.27600E+02 | 9.35300E+02 | 9.98900E+02 | 9.04100E+02 | 8.29000E+02 | 9.19900E+02 | 8.09300E+02 | 7.92300E+02 | 8.08900E+02
1.13474E+03 | 7.74500E+02 | 7.75000E+02 | 7.90900E+02 | 7.89500E+02 | 7.92100E+02 | 7.86400E+02 | 7.86200E+02 | 7.82900E+02 | 9.26400E+02 | 9.33800E+02 | 1.00390E+03 | 9.06700E+02 | 8.27800E+02 | 9.22100E+02 | 8.10700E+02 | 7.94800E+02 | 8.06600E+02
1.13539E+03 | 7.73900E+02 | 7.75600E+02 | 7.92300E+02 | 7.86700E+02 | 7.89300E+02 | 7.84500E+02 | 7.86300E+02 | 7.84800E+02 | 9.26500E+02 | 9.28400E+02 | 9.99200E+02 | 9.05100E+02 | 8.28800E+02 | 9.19100E+02 | 8.10700E+02 | 7.93400E+02 | 8.05600E+02
1.13605E+03 | 7.75500E+02 | 7.75000E+02 | 7.91400E+02 | 7.90300E+02 | 7.89800E+02 | 7.86500E+02 | 7.85300E+02 | 7.83700E+02 | 9.26000E+02 | 9.34900E+02 | 1.00110E+03 | 9.03600E+02 | 8.28300E+02 | 9.16700E+02 | 8.10500E+02 | 7.93100E+02 | 8.05600E+02
1.13671E+03 | 7.75200E+02 | 7.74900E+02 | 7.92300E+02 | 7.88200E+02 | 7.89000E+02 | 7.86400E+02 | 7.85400E+02 | 7.83100E+02 | 9.25700E+02 | 9.30500E+02 | 9.92700E+02 | 9.03600E+02 | 8.25500E+02 | 9.13600E+02 | 8.07800E+02 | 7.94300E+02 | 8.04900E+02
1.13737E+03 | 7.75100E+02 | 7.75200E+02 | 7.92600E+02 | 7.86900E+02 | 7.88400E+02 | 7.86600E+02 | 7.86200E+02 | 7.83700E+02 | 9.24100E+02 | 9.35600E+02 | 9.97700E+02 | 9.01600E+02 | 8.28600E+02 | 9.17400E+02 | 8.08700E+02 | 7.93800E+02 | 8.04400E+02
1.13803E+03 | 7.76500E+02 | 7.74300E+02 | 7.91400E+02 | 7.88500E+02 | 7.88700E+02 | 7.86600E+02 | 7.86800E+02 | 7.84100E+02 | 9.19600E+02 | 9.30600E+02 | 9.98100E+02 | 9.05400E+02 | 8.27900E+02 | 9.15900E+02 | 8.08700E+02 | 7.93300E+02 | 8.07000E+02
1.13869E+03 | 7.74700E+02 | 7.74500E+02 | 7.92600E+02 | 7.88200E+02 | 7.90200E+02 | 7.86300E+02 | 7.87800E+02 | 7.84300E+02 | 9.28100E+02 | 9.31500E+02 | 1.00080E+03 | 9.04300E+02 | 8.26400E+02 | 9.20000E+02 | 8.10400E+02 | 7.92900E+02 | 8.06600E+02
1.13935E+03 | 7.75000E+02 | 7.75400E+02 | 7.90400E+02 | 7.89100E+02 | 7.86500E+02 | 7.84900E+02 | 7.85400E+02 | 7.83600E+02 | 9.24200E+02 | 9.30800E+02 | 1.00080E+03 | 9.06400E+02 | 8.28100E+02 | 9.17900E+02 | 8.09600E+02 | 7.92900E+02 | 8.01900E+02
1.14000E+03 | 7.76400E+02 | 7.75100E+02 | 7.91000E+02 | 7.88100E+02 | 7.87600E+02 | 7.86700E+02 | 7.86900E+02 | 7.84300E+02 | 9.26000E+02 | 9.31700E+02 | 1.00420E+03 | 9.04800E+02 | 8.29500E+02 | 9.15200E+02 | 8.09400E+02 | 7.92200E+02 | 8.06200E+02
1.14066E+03 | 7.75400E+02 | 7.74100E+02 | 7.91000E+02 | 7.87000E+02 | 7.89100E+02 | 7.86500E+02 | 7.85000E+02 | 7.84600E+02 | 9.25500E+02 | 9.32000E+02 | 9.99300E+02 | 9.02500E+02 | 8.29000E+02 | 9.20400E+02 | 8.10100E+02 | 7.94400E+02 | 8.06400E+02
1.14132E+03 | 7.76000E+02 | 7.76200E+02 | 7.93700E+02 | 7.88900E+02 | 7.88500E+02 | 7.87500E+02 | 7.87900E+02 | 7.83300E+02 | 9.23000E+02 | 9.33200E+02 | 9.95000E+02 | 9.06400E+02 | 8.24900E+02 | 9.14800E+02 | 8.08200E+02 | 7.94000E+02 | 8.06500E+02
1.14198E+03 | 7.74400E+02 | 7.75600E+02 | 7.91300E+02 | 7.87000E+02 | 7.89100E+02 | 7.85300E+02 | 7.87200E+02 | 7.84400E+02 | 9.25200E+02 | 9.35300E+02 | 9.97600E+02 | 8.99700E+02 | 8.27400E+02 | 9.17800E+02 | 8.09200E+02 | 7.93200E+02 | 8.06800E+02
1.14264E+03 | 7.75500E+02 | 7.74800E+02 | 7.93200E+02 | 7.88600E+02 | 7.88300E+02 | 7.86600E+02 | 7.86300E+02 | 7.84100E+02 | 9.19800E+02 | 9.33900E+02 | 9.97700E+02 | 9.04700E+02 | 8.27100E+02 | 9.18700E+02 | 8.08000E+02 | 7.95900E+02 | 8.05200E+02
1.14329E+03 | 7.75300E+02 | 7.75500E+02 | 7.91500E+02 | 7.87100E+02 | 7.88700E+02 | 7.86900E+02 | 7.86400E+02 | 7.83400E+02 | 9.19400E+02 | 9.34400E+02 | 1.00000E+03 | 9.04900E+02 | 8.26800E+02 | 9.15500E+02 | 8.09700E+02 | 7.94600E+02 | 8.05600E+02
1.14395E+03 | 7.74700E+02 | 7.75300E+02 | 7.92400E+02 | 7.87900E+02 | 7.88700E+02 | 7.86400E+02 | 7.87000E+02 | 7.85200E+02 | 9.22300E+02 | 9.34600E+02 | 9.99400E+02 | 9.06100E+02 | 8.32600E+02 | 9.15600E+02 | 8.07700E+02 | 7.92400E+02 | 8.06300E+02
1.14461E+03 | 7.75500E+02 | 7.76000E+02 | 7.91700E+02 | 7.88900E+02 | 7.89800E+02 | 7.86700E+02 | 7.85900E+02 | 7.83100E+02 | 9.18900E+02 | 9.37400E+02 | 9.97800E+02 | 9.04700E+02 | 8.28300E+02 | 9.14600E+02 | 8.10100E+02 | 7.94800E+02 | 8.04700E+02
1.14527E+03 | 7.75300E+02 | 7.75600E+02 | 7.92800E+02 | 7.89300E+02 | 7.89100E+02 | 7.86700E+02 | 7.86600E+02 | 7.84500E+02 | 9.23800E+02 | 9.27500E+02 | 1.00060E+03 | 9.00800E+02 | 8.26200E+02 | 9.13200E+02 | 8.09100E+02 | 7.94300E+02 | 8.05100E+02
1.14593E+03 | 7.75800E+02 | 7.74700E+02 | 7.91100E+02 | 7.88800E+02 | 7.89500E+02 | 7.88400E+02 | 7.87100E+02 | 7.84800E+02 | 9.22800E+02 | 9.29400E+02 | 9.95600E+02 | 8.99300E+02 | 8.26700E+02 | 9.11500E+02 | 8.10600E+02 | 7.93400E+02 | 8.05400E+02
1.14658E+03 | 7.75800E+02 | 7.76200E+02 | 7.91700E+02 | 7.87900E+02 | 7.88700E+02 | 7.86300E+02 | 7.86000E+02 | 7.82800E+02 | 9.25200E+02 | 9.30000E+02 | 9.94700E+02 | 9.01700E+02 | 8.26800E+02 | 9.14800E+02 | 8.10200E+02 | 7.94300E+02 | 8.05600E+02
1.14724E+03 | 7.76600E+02 | 7.75900E+02 | 7.91500E+02 | 7.89200E+02 | 7.88600E+02 | 7.85800E+02 | 7.88500E+02 | 7.83400E+02 | 9.22400E+02 | 9.28200E+02 | 9.96700E+02 | 9.03300E+02 | 8.25600E+02 | 9.15800E+02 | 8.07500E+02 | 7.93900E+02 | 8.05300E+02
1.14790E+03 | 7.76100E+02 | 7.75600E+02 | 7.89600E+02 | 7.89000E+02 | 7.88500E+02 | 7.86700E+02 | 7.87800E+02 | 7.84400E+02 | 9.18200E+02 | 9.28700E+02 | 9.93600E+02 | 8.98400E+02 | 8.28500E+02 | 9.11100E+02 | 8.07200E+02 | 7.94900E+02 | 8.06100E+02
1.14855E+03 | 7.75600E+02 | 7.75800E+02 | 7.90600E+02 | 7.87700E+02 | 7.89400E+02 | 7.85600E+02 | 7.88300E+02 | 7.84000E+02 | 9.19300E+02 | 9.31300E+02 | 9.91200E+02 | 9.01800E+02 | 8.26000E+02 | 9.11800E+02 | 8.08800E+02 | 7.92500E+02 | 8.01800E+02
1.14921E+03 | 7.76000E+02 | 7.75100E+02 | 7.91500E+02 | 7.88000E+02 | 7.89700E+02 | 7.87200E+02 | 7.88100E+02 | 7.83400E+02 | 9.23200E+02 | 9.31000E+02 | 9.92600E+02 | 9.01300E+02 | 8.25500E+02 | 9.18600E+02 | 8.08800E+02 | 7.93000E+02 | 8.06200E+02
1.14987E+03 | 7.74600E+02 | 7.75900E+02 | 7.91600E+02 | 7.88100E+02 | 7.89400E+02 | 7.87500E+02 | 7.86000E+02 | 7.83900E+02 | 9.23000E+02 | 9.29700E+02 | 9.92600E+02 | 8.97400E+02 | 8.27300E+02 | 9.14000E+02 | 8.08000E+02 | 7.94300E+02 | 8.03900E+02
1.15053E+03 | 7.74600E+02 | 7.75800E+02 | 7.91000E+02 | 7.85900E+02 | 7.87700E+02 | 7.87700E+02 | 7.86900E+02 | 7.82900E+02 | 9.19300E+02 | 9.24200E+02 | 9.85500E+02 | 9.01200E+02 | 8.26300E+02 | 9.09400E+02 | 8.08400E+02 | 7.94200E+02 | 8.06100E+02
1.15118E+03 | 7.74300E+02 | 7.75800E+02 | 7.91000E+02 | 7.86300E+02 | 7.87700E+02 | 7.85400E+02 | 7.87500E+02 | 7.83400E+02 | 9.18100E+02 | 9.27400E+02 | 9.87800E+02 | 8.99200E+02 | 8.26000E+02 | 9.08800E+02 | 8.09700E+02 | 7.93500E+02 | 8.04400E+02
1.15184E+03 | 7.76100E+02 | 7.76100E+02 | 7.90600E+02 | 7.87800E+02 | 7.87900E+02 | 7.87700E+02 | 7.85900E+02 | 7.83700E+02 | 9.16800E+02 | 9.21700E+02 | 9.90500E+02 | 8.97300E+02 | 8.25100E+02 | 9.10400E+02 | 8.08500E+02 | 7.94500E+02 | 8.04400E+02
1.15250E+03 | 7.76400E+02 | 7.76200E+02 | 7.93400E+02 | 7.88000E+02 | 7.87400E+02 | 7.87700E+02 | 7.87200E+02 | 7.82700E+02 | 9.13800E+02 | 9.23800E+02 | 9.83400E+02 | 8.97400E+02 | 8.22200E+02 | 9.12100E+02 | 8.07400E+02 | 7.91400E+02 | 8.03000E+02
1.15315E+03 | 7.75900E+02 | 7.76500E+02 | 7.92000E+02 | 7.87600E+02 | 7.90800E+02 | 7.87600E+02 | 7.87400E+02 | 7.83900E+02 | 9.15700E+02 | 9.21000E+02 | 9.89800E+02 | 8.96300E+02 | 8.22100E+02 | 9.10900E+02 | 8.08000E+02 | 7.93700E+02 | 8.03600E+02

## Bare Ge
Wavenumber | Pristine #1 | Pristine #2 | Laser processing #1 | Laser processing #2 | Solvent cleaning #1 | Solvent cleaning #2 | Solvent cleaning #3 | RTA400°C #1 | RTA400°C #2 | RTA400°C #3 | RTA500°C #1 | RTA500°C #2 | RTA500°C #3 | RTA600°C #1 | RTA600°C #2 | RTA600°C #3
rel.1/cm | CCD counts | CCD counts | CCD counts | CCD counts | CCD counts | CCD counts | CCD counts | CCD counts | CCD counts | CCD counts | CCD counts | CCD counts | CCD counts | CCD counts | CCD counts | CCD counts
-1.42487E+01 | 7.70600E+02 | 7.69800E+02 | 7.69400E+02 | 7.70100E+02 | 7.69200E+02 | 7.69100E+02 | 7.68900E+02 | 7.70500E+02 | 7.70200E+02 | 7.69900E+02 | 7.70400E+02 | 7.70400E+02 | 7.70200E+02 | 7.71800E+02 | 7.70200E+02 | 7.70900E+02
-1.34412E+01 | 7.70400E+02 | 7.69800E+02 | 7.70400E+02 | 7.69700E+02 | 7.70100E+02 | 7.70100E+02 | 7.69400E+02 | 7.70700E+02 | 7.70400E+02 | 7.69400E+02 | 7.69400E+02 | 7.70500E+02 | 7.70300E+02 | 7.72000E+02 | 7.69900E+02 | 7.71000E+02
-1.26338E+01 | 7.70600E+02 | 7.69900E+02 | 7.69200E+02 | 7.69300E+02 | 7.69300E+02 | 7.70500E+02 | 7.69600E+02 | 7.70900E+02 | 7.71100E+02 | 7.69600E+02 | 7.70600E+02 | 7.70400E+02 | 7.69800E+02 | 7.71400E+02 | 7.69600E+02 | 7.71200E+02
-1.18265E+01 | 7.70400E+02 | 7.70100E+02 | 7.68700E+02 | 7.69800E+02 | 7.68800E+02 | 7.70200E+02 | 7.68900E+02 | 7.70100E+02 | 7.70300E+02 | 7.69400E+02 | 7.69400E+02 | 7.70000E+02 | 7.69300E+02 | 7.70500E+02 | 7.69700E+02 | 7.70300E+02
-1.10193E+01 | 7.70500E+02 | 7.70000E+02 | 7.69500E+02 | 7.69000E+02 | 7.70000E+02 | 7.70500E+02 | 7.68800E+02 | 7.70300E+02 | 7.70100E+02 | 7.69700E+02 | 7.69200E+02 | 7.69700E+02 | 7.70000E+02 | 7.71600E+02 | 7.70500E+02 | 7.70500E+02
-1.02122E+01 | 7.71300E+02 | 7.70000E+02 | 7.69500E+02 | 7.69500E+02 | 7.69300E+02 | 7.70400E+02 | 7.69200E+02 | 7.69600E+02 | 7.71000E+02 | 7.69200E+02 | 7.70700E+02 | 7.70300E+02 | 7.69800E+02 | 7.71300E+02 | 7.70500E+02 | 7.70600E+02
-9.40526E+00 | 7.72300E+02 | 7.71300E+02 | 7.70400E+02 | 7.69500E+02 | 7.68900E+02 | 7.69500E+02 | 7.70100E+02 | 7.70300E+02 | 7.69800E+02 | 7.69800E+02 | 7.69800E+02 | 7.70400E+02 | 7.70300E+02 | 7.72100E+02 | 7.69800E+02 | 7.70600E+02
-8.59837E+00 | 7.72700E+02 | 7.71100E+02 | 7.68600E+02 | 7.70600E+02 | 7.69300E+02 | 7.70600E+02 | 7.70900E+02 | 7.70000E+02 | 7.70300E+02 | 7.69400E+02 | 7.70200E+02 | 7.70600E+02 | 7.69800E+02 | 7.72400E+02 | 7.70300E+02 | 7.71300E+02
-7.79158E+00 | 7.74800E+02 | 7.73800E+02 | 7.71300E+02 | 7.70900E+02 | 7.69600E+02 | 7.72600E+02 | 7.70900E+02 | 7.72100E+02 | 7.71800E+02 | 7.70500E+02 | 7.71500E+02 | 7.71400E+02 | 7.70800E+02 | 7.73500E+02 | 7.70900E+02 | 7.72000E+02
-6.98489E+00 | 7.76200E+02 | 7.75500E+02 | 7.71100E+02 | 7.70500E+02 | 7.70100E+02 | 7.71900E+02 | 7.71300E+02 | 7.72600E+02 | 7.73100E+02 | 7.70900E+02 | 7.70900E+02 | 7.71400E+02 | 7.72500E+02 | 7.74900E+02 | 7.73000E+02 | 7.74400E+02
-6.17831E+00 | 7.79300E+02 | 7.78100E+02 | 7.73400E+02 | 7.72100E+02 | 7.72400E+02 | 7.73100E+02 | 7.73000E+02 | 7.72900E+02 | 7.75000E+02 | 7.72000E+02 | 7.72500E+02 | 7.72800E+02 | 7.73300E+02 | 7.77200E+02 | 7.73700E+02 | 7.73800E+02
-5.37183E+00 | 7.82700E+02 | 7.82700E+02 | 7.74600E+02 | 7.74600E+02 | 7.73700E+02 | 7.76900E+02 | 7.74600E+02 | 7.74600E+02 | 7.77400E+02 | 7.72900E+02 | 7.72400E+02 | 7.73800E+02 | 7.74800E+02 | 7.80700E+02 | 7.75700E+02 | 7.76900E+02
-4.56545E+00 | 7.92400E+02 | 7.91100E+02 | 7.77300E+02 | 7.77800E+02 | 7.75200E+02 | 7.79500E+02 | 7.78000E+02 | 7.78800E+02 | 7.81000E+02 | 7.75500E+02 | 7.76600E+02 | 7.77600E+02 | 7.75900E+02 | 7.87800E+02 | 7.78100E+02 | 7.81500E+02
-3.75917E+00 | 8.35700E+02 | 8.36500E+02 | 7.95400E+02 | 7.92900E+02 | 7.89200E+02 | 7.99400E+02 | 7.96000E+02 | 7.92900E+02 | 7.96900E+02 | 7.88600E+02 | 7.90700E+02 | 7.96000E+02 | 7.91800E+02 | 8.19300E+02 | 7.94400E+02 | 8.00000E+02
-2.95299E+00 | 1.10790E+03 | 1.15520E+03 | 8.89600E+02 | 8.77100E+02 | 8.80800E+02 | 9.38300E+02 | 9.03400E+02 | 8.72600E+02 | 8.74300E+02 | 8.61600E+02 | 8.67900E+02 | 8.97700E+02 | 8.75100E+02 | 1.03380E+03 | 8.96100E+02 | 9.13200E+02
-2.14692E+00 | 2.18360E+03 | 2.35270E+03 | 1.11440E+03 | 1.15990E+03 | 1.16190E+03 | 1.39300E+03 | 1.18960E+03 | 1.10620E+03 | 1.09600E+03 | 1.07230E+03 | 1.07900E+03 | 1.21460E+03 | 1.13520E+03 | 1.84570E+03 | 1.13000E+03 | 1.29650E+03
-1.34094E+00 | 3.30530E+03 | 3.75280E+03 | 1.28950E+03 | 1.39480E+03 | 1.44330E+03 | 1.84260E+03 | 1.37980E+03 | 1.37670E+03 | 1.35020E+03 | 1.21340E+03 | 1.27900E+03 | 1.51160E+03 | 1.38590E+03 | 2.67630E+03 | 1.31770E+03 | 1.55080E+03
-5.35070E-01 | 4.00880E+03 | 4.90960E+03 | 1.30840E+03 | 1.36660E+03 | 1.47880E+03 | 1.79490E+03 | 1.35740E+03 | 1.40510E+03 | 1.38780E+03 | 1.19310E+03 | 1.30920E+03 | 1.54750E+03 | 1.39030E+03 | 2.70330E+03 | 1.31060E+03 | 1.48420E+03
2.70700E-01 | 3.20870E+03 | 3.64090E+03 | 1.15680E+03 | 1.17640E+03 | 1.31470E+03 | 1.41830E+03 | 1.16790E+03 | 1.21940E+03 | 1.17600E+03 | 1.05610E+03 | 1.13090E+03 | 1.34150E+03 | 1.14470E+03 | 1.80030E+03 | 1.09590E+03 | 1.20480E+03
1.07637E+00 | 1.67640E+03 | 2.07160E+03 | 9.24300E+02 | 9.11200E+02 | 9.91700E+02 | 1.02660E+03 | 9.47500E+02 | 9.42800E+02 | 9.10700E+02 | 8.69400E+02 | 8.83100E+02 | 9.66300E+02 | 8.86500E+02 | 1.05050E+03 | 8.92700E+02 | 9.08700E+02
1.88193E+00 | 9.13000E+02 | 9.84100E+02 | 7.92800E+02 | 7.89200E+02 | 8.04200E+02 | 8.11400E+02 | 7.96200E+02 | 7.92900E+02 | 7.88100E+02 | 7.82100E+02 | 7.86400E+02 | 7.94900E+02 | 7.84900E+02 | 8.10600E+02 | 7.90400E+02 | 7.89100E+02
2.68740E+00 | 7.90600E+02 | 7.95600E+02 | 7.71300E+02 | 7.71500E+02 | 7.72100E+02 | 7.74300E+02 | 7.72400E+02 | 7.72700E+02 | 7.72000E+02 | 7.71300E+02 | 7.71500E+02 | 7.73300E+02 | 7.72100E+02 | 7.79100E+02 | 7.71800E+02 | 7.73400E+02
3.49276E+00 | 7.77200E+02 | 7.78800E+02 | 7.69800E+02 | 7.69500E+02 | 7.68900E+02 | 7.70300E+02 | 7.70000E+02 | 7.70400E+02 | 7.71100E+02 | 7.69800E+02 | 7.71000E+02 | 7.70500E+02 | 7.70700E+02 | 7.74000E+02 | 7.69700E+02 | 7.70700E+02
4.29802E+00 | 7.73000E+02 | 7.74300E+02 | 7.68700E+02 | 7.68500E+02 | 7.69300E+02 | 7.69700E+02 | 7.69800E+02 | 7.69200E+02 | 7.69400E+02 | 7.68200E+02 | 7.69300E+02 | 7.69800E+02 | 7.69100E+02 | 7.72200E+02 | 7.69800E+02 | 7.70700E+02
5.10319E+00 | 7.71800E+02 | 7.72800E+02 | 7.68800E+02 | 7.69000E+02 | 7.68500E+02 | 7.69500E+02 | 7.69300E+02 | 7.69300E+02 | 7.69500E+02 | 7.68200E+02 | 7.69500E+02 | 7.69700E+02 | 7.69400E+02 | 7.71300E+02 | 7.68800E+02 | 7.70100E+02
5.90824E+00 | 7.70100E+02 | 7.71000E+02 | 7.68000E+02 | 7.69200E+02 | 7.68800E+02 | 7.68800E+02 | 7.68100E+02 | 7.68600E+02 | 7.69600E+02 | 7.68700E+02 | 7.68700E+02 | 7.69300E+02 | 7.69400E+02 | 7.69900E+02 | 7.68800E+02 | 7.69800E+02
6.71320E+00 | 7.70100E+02 | 7.70400E+02 | 7.67900E+02 | 7.68100E+02 | 7.68100E+02 | 7.68700E+02 | 7.68700E+02 | 7.68500E+02 | 7.69200E+02 | 7.67700E+02 | 7.68700E+02 | 7.69400E+02 | 7.69200E+02 | 7.70700E+02 | 7.68700E+02 | 7.69600E+02
7.51806E+00 | 7.69700E+02 | 7.69100E+02 | 7.67700E+02 | 7.68400E+02 | 7.68700E+02 | 7.68300E+02 | 7.68800E+02 | 7.69200E+02 | 7.68800E+02 | 7.68200E+02 | 7.68800E+02 | 7.69300E+02 | 7.68800E+02 | 7.69400E+02 | 7.68000E+02 | 7.70000E+02
8.32281E+00 | 7.69500E+02 | 7.69400E+02 | 7.67700E+02 | 7.68000E+02 | 7.67600E+02 | 7.68600E+02 | 7.67600E+02 | 7.68500E+02 | 7.68400E+02 | 7.68600E+02 | 7.69000E+02 | 7.68300E+02 | 7.68200E+02 | 7.69300E+02 | 7.68100E+02 | 7.69600E+02
9.12746E+00 | 7.69800E+02 | 7.69000E+02 | 7.67200E+02 | 7.68300E+02 | 7.68100E+02 | 7.68500E+02 | 7.68300E+02 | 7.68100E+02 | 7.68500E+02 | 7.68200E+02 | 7.68300E+02 | 7.68800E+02 | 7.69200E+02 | 7.69800E+02 | 7.68300E+02 | 7.68200E+02
9.93201E+00 | 7.68200E+02 | 7.69000E+02 | 7.67700E+02 | 7.67500E+02 | 7.67700E+02 | 7.68900E+02 | 7.67800E+02 | 7.68200E+02 | 7.67900E+02 | 7.68200E+02 | 7.67900E+02 | 7.68200E+02 | 7.69400E+02 | 7.69400E+02 | 7.68800E+02 | 7.68600E+02
1.07365E+01 | 7.68500E+02 | 7.68700E+02 | 7.67500E+02 | 7.67200E+02 | 7.68000E+02 | 7.68200E+02 | 7.67700E+02 | 7.68300E+02 | 7.68300E+02 | 7.68300E+02 | 7.68100E+02 | 7.68700E+02 | 7.68100E+02 | 7.68400E+02 | 7.68600E+02 | 7.67700E+02
1.15408E+01 | 7.68300E+02 | 7.68200E+02 | 7.68000E+02 | 7.68000E+02 | 7.67700E+02 | 7.67700E+02 | 7.67500E+02 | 7.68600E+02 | 7.68600E+02 | 7.67700E+02 | 7.68100E+02 | 7.68500E+02 | 7.67900E+02 | 7.69200E+02 | 7.68400E+02 | 7.68500E+02
1.23451E+01 | 7.67400E+02 | 7.68000E+02 | 7.68200E+02 | 7.67700E+02 | 7.67600E+02 | 7.67800E+02 | 7.67200E+02 | 7.68000E+02 | 7.68600E+02 | 7.68000E+02 | 7.67600E+02 | 7.67800E+02 | 7.67500E+02 | 7.68800E+02 | 7.68500E+02 | 7.68000E+02
1.31492E+01 | 7.67900E+02 | 7.68200E+02 | 7.67500E+02 | 7.67400E+02 | 7.68000E+02 | 7.68200E+02 | 7.67700E+02 | 7.68100E+02 | 7.68000E+02 | 7.68100E+02 | 7.68300E+02 | 7.68000E+02 | 7.68100E+02 | 7.68500E+02 | 7.67700E+02 | 7.68500E+02
1.39532E+01 | 7.68400E+02 | 7.67800E+02 | 7.67500E+02 | 7.67800E+02 | 7.67000E+02 | 7.67500E+02 | 7.67500E+02 | 7.67700E+02 | 7.67600E+02 | 7.68000E+02 | 7.67500E+02 | 7.68800E+02 | 7.67600E+02 | 7.68300E+02 | 7.68100E+02 | 7.68500E+02
1.47572E+01 | 7.68000E+02 | 7.67000E+02 | 7.67700E+02 | 7.67500E+02 | 7.67500E+02 | 7.67500E+02 | 7.67600E+02 | 7.67800E+02 | 7.67800E+02 | 7.67500E+02 | 7.68200E+02 | 7.67900E+02 | 7.68400E+02 | 7.68300E+02 | 7.68300E+02 | 7.68300E+02
1.55610E+01 | 7.67500E+02 | 7.67200E+02 | 7.67800E+02 | 7.67300E+02 | 7.67600E+02 | 7.67100E+02 | 7.66900E+02 | 7.67400E+02 | 7.67800E+02 | 7.67100E+02 | 7.67900E+02 | 7.67900E+02 | 7.67800E+02 | 7.67900E+02 | 7.67900E+02 | 7.68400E+02
1.63648E+01 | 7.67100E+02 | 7.67400E+02 | 7.67800E+02 | 7.67100E+02 | 7.67300E+02 | 7.68100E+02 | 7.67000E+02 | 7.67900E+02 | 7.68300E+02 | 7.67800E+02 | 7.68300E+02 | 7.68000E+02 | 7.67400E+02 | 7.68500E+02 | 7.67700E+02 | 7.68000E+02
1.71684E+01 | 7.67600E+02 | 7.67900E+02 | 7.67100E+02 | 7.67100E+02 | 7.68100E+02 | 7.67200E+02 | 7.67500E+02 | 7.67400E+02 | 7.67800E+02 | 7.67400E+02 | 7.67700E+02 | 7.68100E+02 | 7.68100E+02 | 7.68000E+02 | 7.67300E+02 | 7.67700E+02
1.79719E+01 | 7.67300E+02 | 7.66800E+02 | 7.67100E+02 | 7.67300E+02 | 7.67500E+02 | 7.67200E+02 | 7.66700E+02 | 7.68500E+02 | 7.67800E+02 | 7.67600E+02 | 7.68100E+02 | 7.67900E+02 | 7.67700E+02 | 7.67900E+02 | 7.68000E+02 | 7.67600E+02
1.87754E+01 | 7.67200E+02 | 7.66500E+02 | 7.67900E+02 | 7.67200E+02 | 7.67300E+02 | 7.67800E+02 | 7.67700E+02 | 7.68400E+02 | 7.67400E+02 | 7.68400E+02 | 7.66600E+02 | 7.67700E+02 | 7.67900E+02 | 7.68000E+02 | 7.67400E+02 | 7.68200E+02
1.95787E+01 | 7.67400E+02 | 7.67300E+02 | 7.67600E+02 | 7.67100E+02 | 7.67300E+02 | 7.67500E+02 | 7.67400E+02 | 7.67800E+02 | 7.68300E+02 | 7.67700E+02 | 7.67300E+02 | 7.67800E+02 | 7.67600E+02 | 7.68100E+02 | 7.68100E+02 | 7.68000E+02
2.03819E+01 | 7.67300E+02 | 7.67100E+02 | 7.67500E+02 | 7.67400E+02 | 7.67600E+02 | 7.67600E+02 | 7.67200E+02 | 7.67700E+02 | 7.68000E+02 | 7.67700E+02 | 7.67200E+02 | 7.67400E+02 | 7.67700E+02 | 7.68400E+02 | 7.67900E+02 | 7.67700E+02
2.11851E+01 | 7.66900E+02 | 7.67400E+02 | 7.67400E+02 | 7.67200E+02 | 7.67200E+02 | 7.66400E+02 | 7.67300E+02 | 7.67600E+02 | 7.67400E+02 | 7.67700E+02 | 7.67100E+02 | 7.67800E+02 | 7.67700E+02 | 7.68000E+02 | 7.67400E+02 | 7.67600E+02
2.19881E+01 | 7.66900E+02 | 7.66200E+02 | 7.67200E+02 | 7.67900E+02 | 7.66700E+02 | 7.67000E+02 | 7.68200E+02 | 7.68400E+02 | 7.68000E+02 | 7.68000E+02 | 7.67500E+02 | 7.68300E+02 | 7.67800E+02 | 7.67500E+02 | 7.67800E+02 | 7.67900E+02
2.27910E+01 | 7.67400E+02 | 7.67500E+02 | 7.67200E+02 | 7.67400E+02 | 7.66900E+02 | 7.66600E+02 | 7.67100E+02 | 7.67800E+02 | 7.67600E+02 | 7.67500E+02 | 7.67900E+02 | 7.67300E+02 | 7.68400E+02 | 7.68100E+02 | 7.67800E+02 | 7.67800E+02
2.35938E+01 | 7.66700E+02 | 7.67200E+02 | 7.67600E+02 | 7.67900E+02 | 7.67000E+02 | 7.67800E+02 | 7.67400E+02 | 7.67800E+02 | 7.67800E+02 | 7.68000E+02 | 7.67800E+02 | 7.67600E+02 | 7.67600E+02 | 7.67800E+02 | 7.67900E+02 | 7.67400E+02
2.43966E+01 | 7.67300E+02 | 7.66900E+02 | 7.67400E+02 | 7.67100E+02 | 7.67700E+02 | 7.67600E+02 | 7.67200E+02 | 7.67800E+02 | 7.67400E+02 | 7.67500E+02 | 7.67600E+02 | 7.68000E+02 | 7.67400E+02 | 7.67900E+02 | 7.67400E+02 | 7.68000E+02
2.51992E+01 | 7.67000E+02 | 7.67300E+02 | 7.68200E+02 | 7.67300E+02 | 7.67500E+02 | 7.67200E+02 | 7.67400E+02 | 7.68100E+02 | 7.68000E+02 | 7.68800E+02 | 7.68300E+02 | 7.68200E+02 | 7.67300E+02 | 7.67700E+02 | 7.67700E+02 | 7.67900E+02
2.60017E+01 | 7.66800E+02 | 7.67100E+02 | 7.66900E+02 | 7.67200E+02 | 7.67500E+02 | 7.67100E+02 | 7.67700E+02 | 7.67300E+02 | 7.67800E+02 | 7.67900E+02 | 7.67700E+02 | 7.67700E+02 | 7.67900E+02 | 7.67600E+02 | 7.68000E+02 | 7.67400E+02
2.68041E+01 | 7.66900E+02 | 7.67400E+02 | 7.67400E+02 | 7.68000E+02 | 7.67000E+02 | 7.67500E+02 | 7.67300E+02 | 7.68100E+02 | 7.68100E+02 | 7.67200E+02 | 7.67300E+02 | 7.67000E+02 | 7.67400E+02 | 7.68000E+02 | 7.67900E+02 | 7.67500E+02
2.76064E+01 | 7.67200E+02 | 7.67700E+02 | 7.67800E+02 | 7.67700E+02 | 7.67500E+02 | 7.67500E+02 | 7.67200E+02 | 7.68000E+02 | 7.67300E+02 | 7.68000E+02 | 7.68200E+02 | 7.67400E+02 | 7.67800E+02 | 7.67700E+02 | 7.67100E+02 | 7.67300E+02
2.84087E+01 | 7.67000E+02 | 7.67700E+02 | 7.67300E+02 | 7.68100E+02 | 7.67200E+02 | 7.67400E+02 | 7.67400E+02 | 7.68300E+02 | 7.67800E+02 | 7.67800E+02 | 7.67200E+02 | 7.67500E+02 | 7.67200E+02 | 7.68000E+02 | 7.68100E+02 | 7.68100E+02
2.92108E+01 | 7.67600E+02 | 7.66800E+02 | 7.67000E+02 | 7.67800E+02 | 7.67600E+02 | 7.67300E+02 | 7.67700E+02 | 7.67200E+02 | 7.67300E+02 | 7.68000E+02 | 7.67600E+02 | 7.67600E+02 | 7.67400E+02 | 7.67300E+02 | 7.67400E+02 | 7.67700E+02
3.00128E+01 | 7.67500E+02 | 7.67100E+02 | 7.67000E+02 | 7.67800E+02 | 7.67400E+02 | 7.67000E+02 | 7.67600E+02 | 7.67400E+02 | 7.67700E+02 | 7.67800E+02 | 7.67700E+02 | 7.67900E+02 | 7.67400E+02 | 7.68000E+02 | 7.68000E+02 | 7.68200E+02
3.08147E+01 | 7.67100E+02 | 7.67100E+02 | 7.67300E+02 | 7.67200E+02 | 7.66900E+02 | 7.67700E+02 | 7.67500E+02 | 7.67800E+02 | 7.67800E+02 | 7.68100E+02 | 7.67600E+02 | 7.67700E+02 | 7.67600E+02 | 7.67200E+02 | 7.67700E+02 | 7.67700E+02
3.16165E+01 | 7.66800E+02 | 7.66900E+02 | 7.67400E+02 | 7.67200E+02 | 7.66500E+02 | 7.66800E+02 | 7.68100E+02 | 7.68200E+02 | 7.67300E+02 | 7.67900E+02 | 7.68100E+02 | 7.67500E+02 | 7.67600E+02 | 7.67900E+02 | 7.68100E+02 | 7.68000E+02
3.24182E+01 | 7.67200E+02 | 7.67200E+02 | 7.66800E+02 | 7.67400E+02 | 7.67300E+02 | 7.67800E+02 | 7.67500E+02 | 7.67300E+02 | 7.68200E+02 | 7.67800E+02 | 7.67200E+02 | 7.68000E+02 | 7.67400E+02 | 7.68300E+02 | 7.68000E+02 | 7.67500E+02
3.32198E+01 | 7.66700E+02 | 7.67300E+02 | 7.67200E+02 | 7.67400E+02 | 7.67300E+02 | 7.67100E+02 | 7.67300E+02 | 7.67400E+02 | 7.67500E+02 | 7.68300E+02 | 7.67500E+02 | 7.67500E+02 | 7.67600E+02 | 7.67800E+02 | 7.68200E+02 | 7.67800E+02
3.40213E+01 | 7.66900E+02 | 7.67200E+02 | 7.66600E+02 | 7.67600E+02 | 7.67000E+02 | 7.67300E+02 | 7.67800E+02 | 7.67700E+02 | 7.68700E+02 | 7.68100E+02 | 7.68000E+02 | 7.68200E+02 | 7.68000E+02 | 7.67900E+02 | 7.68000E+02 | 7.68000E+02
3.48227E+01 | 7.67800E+02 | 7.66800E+02 | 7.66900E+02 | 7.67300E+02 | 7.67200E+02 | 7.67500E+02 | 7.67800E+02 | 7.67400E+02 | 7.67500E+02 | 7.67500E+02 | 7.67600E+02 | 7.68900E+02 | 7.68400E+02 | 7.67600E+02 | 7.68500E+02 | 7.68300E+02
3.56240E+01 | 7.67200E+02 | 7.66900E+02 | 7.67600E+02 | 7.67300E+02 | 7.67400E+02 | 7.67900E+02 | 7.67500E+02 | 7.67500E+02 | 7.68000E+02 | 7.68000E+02 | 7.68000E+02 | 7.68100E+02 | 7.67900E+02 | 7.68200E+02 | 7.68100E+02 | 7.68000E+02
3.64252E+01 | 7.67000E+02 | 7.67500E+02 | 7.67400E+02 | 7.67400E+02 | 7.67300E+02 | 7.67200E+02 | 7.67900E+02 | 7.67400E+02 | 7.67400E+02 | 7.67600E+02 | 7.67500E+02 | 7.68400E+02 | 7.67800E+02 | 7.67900E+02 | 7.68000E+02 | 7.67700E+02
3.72263E+01 | 7.67300E+02 | 7.67200E+02 | 7.67900E+02 | 7.67100E+02 | 7.67400E+02 | 7.67200E+02 | 7.67600E+02 | 7.67500E+02 | 7.67200E+02 | 7.67900E+02 | 7.67700E+02 | 7.67700E+02 | 7.68400E+02 | 7.67800E+02 | 7.67600E+02 | 7.68700E+02
3.80273E+01 | 7.67100E+02 | 7.66700E+02 | 7.67600E+02 | 7.67500E+02 | 7.67200E+02 | 7.67200E+02 | 7.67800E+02 | 7.67500E+02 | 7.67500E+02 | 7.67900E+02 | 7.67100E+02 | 7.68000E+02 | 7.67300E+02 | 7.67400E+02 | 7.67600E+02 | 7.67300E+02
3.88282E+01 | 7.67100E+02 | 7.67500E+02 | 7.67200E+02 | 7.67800E+02 | 7.67100E+02 | 7.67600E+02 | 7.67100E+02 | 7.67100E+02 | 7.68300E+02 | 7.68000E+02 | 7.68200E+02 | 7.68300E+02 | 7.67700E+02 | 7.67600E+02 | 7.67800E+02 | 7.68600E+02
3.96290E+01 | 7.67400E+02 | 7.67100E+02 | 7.67800E+02 | 7.68100E+02 | 7.67100E+02 | 7.67400E+02 | 7.67500E+02 | 7.67500E+02 | 7.68400E+02 | 7.67800E+02 | 7.68600E+02 | 7.67700E+02 | 7.67800E+02 | 7.68300E+02 | 7.67700E+02 | 7.67800E+02
4.04297E+01 | 7.66800E+02 | 7.67100E+02 | 7.67500E+02 | 7.67200E+02 | 7.67100E+02 | 7.67800E+02 | 7.67700E+02 | 7.67300E+02 | 7.67500E+02 | 7.67600E+02 | 7.67700E+02 | 7.67900E+02 | 7.68000E+02 | 7.68000E+02 | 7.67800E+02 | 7.68000E+02
4.12303E+01 | 7.67200E+02 | 7.66600E+02 | 7.66800E+02 | 7.67400E+02 | 7.67100E+02 | 7.67300E+02 | 7.67800E+02 | 7.67700E+02 | 7.68500E+02 | 7.67700E+02 | 7.67900E+02 | 7.67600E+02 | 7.67300E+02 | 7.67500E+02 | 7.67600E+02 | 7.68200E+02
4.20308E+01 | 7.67100E+02 | 7.66600E+02 | 7.66900E+02 | 7.67100E+02 | 7.67000E+02 | 7.67600E+02 | 7.67200E+02 | 7.68000E+02 | 7.68100E+02 | 7.67700E+02 | 7.68400E+02 | 7.68000E+02 | 7.67700E+02 | 7.68100E+02 | 7.67400E+02 | 7.68200E+02
4.28312E+01 | 7.67000E+02 | 7.66500E+02 | 7.67100E+02 | 7.67900E+02 | 7.67300E+02 | 7.67200E+02 | 7.67300E+02 | 7.67000E+02 | 7.67600E+02 | 7.67200E+02 | 7.68100E+02 | 7.68600E+02 | 7.67700E+02 | 7.68000E+02 | 7.67600E+02 | 7.68200E+02
4.36315E+01 | 7.67300E+02 | 7.67400E+02 | 7.67200E+02 | 7.67500E+02 | 7.67300E+02 | 7.67900E+02 | 7.66900E+02 | 7.67700E+02 | 7.67800E+02 | 7.67300E+02 | 7.67900E+02 | 7.68300E+02 | 7.68400E+02 | 7.67900E+02 | 7.67500E+02 | 7.67900E+02
4.44317E+01 | 7.67600E+02 | 7.67000E+02 | 7.66900E+02 | 7.67400E+02 | 7.67000E+02 | 7.67400E+02 | 7.67600E+02 | 7.67900E+02 | 7.68500E+02 | 7.67500E+02 | 7.67500E+02 | 7.68200E+02 | 7.68200E+02 | 7.68000E+02 | 7.67400E+02 | 7.67700E+02
4.52318E+01 | 7.67600E+02 | 7.67300E+02 | 7.66300E+02 | 7.67900E+02 | 7.67300E+02 | 7.67800E+02 | 7.67500E+02 | 7.68000E+02 | 7.68300E+02 | 7.67700E+02 | 7.67800E+02 | 7.67900E+02 | 7.67500E+02 | 7.67900E+02 | 7.67800E+02 | 7.67600E+02
4.60318E+01 | 7.67100E+02 | 7.67800E+02 | 7.67200E+02 | 7.67600E+02 | 7.67400E+02 | 7.67600E+02 | 7.67400E+02 | 7.67800E+02 | 7.67900E+02 | 7.67300E+02 | 7.66900E+02 | 7.68200E+02 | 7.68100E+02 | 7.68000E+02 | 7.67900E+02 | 7.68200E+02
4.68317E+01 | 7.67500E+02 | 7.67200E+02 | 7.67200E+02 | 7.67700E+02 | 7.67700E+02 | 7.67600E+02 | 7.67200E+02 | 7.68000E+02 | 7.67500E+02 | 7.67400E+02 | 7.67600E+02 | 7.67900E+02 | 7.67900E+02 | 7.67900E+02 | 7.68300E+02 | 7.68000E+02
4.76315E+01 | 7.67100E+02 | 7.67000E+02 | 7.67700E+02 | 7.66900E+02 | 7.67600E+02 | 7.67500E+02 | 7.67000E+02 | 7.67400E+02 | 7.67700E+02 | 7.67700E+02 | 7.67800E+02 | 7.67900E+02 | 7.68000E+02 | 7.68200E+02 | 7.68000E+02 | 7.68500E+02
4.84311E+01 | 7.67300E+02 | 7.67900E+02 | 7.66800E+02 | 7.67000E+02 | 7.67500E+02 | 7.67200E+02 | 7.67300E+02 | 7.67300E+02 | 7.68400E+02 | 7.68000E+02 | 7.67600E+02 | 7.67900E+02 | 7.67800E+02 | 7.68200E+02 | 7.67700E+02 | 7.68300E+02
4.92307E+01 | 7.68400E+02 | 7.66900E+02 | 7.67300E+02 | 7.67300E+02 | 7.66800E+02 | 7.68200E+02 | 7.67600E+02 | 7.67800E+02 | 7.67700E+02 | 7.67700E+02 | 7.67100E+02 | 7.67900E+02 | 7.68300E+02 | 7.68200E+02 | 7.68100E+02 | 7.68200E+02
5.00302E+01 | 7.67500E+02 | 7.67200E+02 | 7.67100E+02 | 7.67300E+02 | 7.66800E+02 | 7.67900E+02 | 7.66800E+02 | 7.67700E+02 | 7.67900E+02 | 7.68100E+02 | 7.68300E+02 | 7.67700E+02 | 7.67800E+02 | 7.68300E+02 | 7.67800E+02 | 7.67600E+02
5.08296E+01 | 7.67500E+02 | 7.67100E+02 | 7.67400E+02 | 7.67400E+02 | 7.67400E+02 | 7.67800E+02 | 7.67500E+02 | 7.68100E+02 | 7.68100E+02 | 7.67700E+02 | 7.68000E+02 | 7.68100E+02 | 7.68100E+02 | 7.68100E+02 | 7.66900E+02 | 7.67700E+02
5.16289E+01 | 7.67800E+02 | 7.68000E+02 | 7.68100E+02 | 7.67800E+02 | 7.67900E+02 | 7.67800E+02 | 7.68300E+02 | 7.69100E+02 | 7.69100E+02 | 7.68300E+02 | 7.68600E+02 | 7.68600E+02 | 7.68100E+02 | 7.68700E+02 | 7.69100E+02 | 7.68000E+02
5.24280E+01 | 7.68200E+02 | 7.68400E+02 | 7.67400E+02 | 7.68300E+02 | 7.68000E+02 | 7.67500E+02 | 7.68200E+02 | 7.68300E+02 | 7.68000E+02 | 7.67600E+02 | 7.67700E+02 | 7.69100E+02 | 7.68500E+02 | 7.68400E+02 | 7.68300E+02 | 7.68100E+02
5.32271E+01 | 7.68600E+02 | 7.67500E+02 | 7.67300E+02 | 7.67800E+02 | 7.67700E+02 | 7.67300E+02 | 7.67600E+02 | 7.68700E+02 | 7.67800E+02 | 7.68000E+02 | 7.68100E+02 | 7.68900E+02 | 7.67500E+02 | 7.67500E+02 | 7.67400E+02 | 7.68000E+02
5.40261E+01 | 7.69100E+02 | 7.69100E+02 | 7.67600E+02 | 7.68000E+02 | 7.68600E+02 | 7.67600E+02 | 7.67900E+02 | 7.68400E+02 | 7.68500E+02 | 7.68000E+02 | 7.68300E+02 | 7.68700E+02 | 7.67600E+02 | 7.68700E+02 | 7.68800E+02 | 7.67700E+02
5.48250E+01 | 7.68800E+02 | 7.67900E+02 | 7.67500E+02 | 7.68500E+02 | 7.68300E+02 | 7.68400E+02 | 7.69100E+02 | 7.68500E+02 | 7.68700E+02 | 7.67900E+02 | 7.68200E+02 | 7.69100E+02 | 7.67900E+02 | 7.68800E+02 | 7.68500E+02 | 7.68700E+02
5.56238E+01 | 7.69300E+02 | 7.68800E+02 | 7.68600E+02 | 7.68900E+02 | 7.68800E+02 | 7.68400E+02 | 7.67900E+02 | 7.69500E+02 | 7.70300E+02 | 7.68900E+02 | 7.68400E+02 | 7.69700E+02 | 7.68700E+02 | 7.68800E+02 | 7.68600E+02 | 7.68600E+02
5.64224E+01 | 7.70600E+02 | 7.68200E+02 | 7.68800E+02 | 7.68300E+02 | 7.70100E+02 | 7.68900E+02 | 7.69300E+02 | 7.70100E+02 | 7.70000E+02 | 7.69400E+02 | 7.68800E+02 | 7.70200E+02 | 7.68800E+02 | 7.69400E+02 | 7.68500E+02 | 7.69500E+02
5.72210E+01 | 7.71200E+02 | 7.69300E+02 | 7.69200E+02 | 7.68800E+02 | 7.70300E+02 | 7.68800E+02 | 7.69700E+02 | 7.70700E+02 | 7.70700E+02 | 7.69800E+02 | 7.69500E+02 | 7.70900E+02 | 7.69200E+02 | 7.71100E+02 | 7.69100E+02 | 7.71000E+02
5.80195E+01 | 7.73700E+02 | 7.70800E+02 | 7.69700E+02 | 7.70300E+02 | 7.72900E+02 | 7.71100E+02 | 7.70200E+02 | 7.71800E+02 | 7.71700E+02 | 7.70200E+02 | 7.71300E+02 | 7.72700E+02 | 7.69700E+02 | 7.71500E+02 | 7.69700E+02 | 7.71100E+02
5.88178E+01 | 7.74500E+02 | 7.72600E+02 | 7.71200E+02 | 7.70100E+02 | 7.73000E+02 | 7.71900E+02 | 7.72000E+02 | 7.74400E+02 | 7.73500E+02 | 7.72200E+02 | 7.72700E+02 | 7.75200E+02 | 7.70800E+02 | 7.73600E+02 | 7.71200E+02 | 7.71300E+02
5.96161E+01 | 7.77900E+02 | 7.75300E+02 | 7.73500E+02 | 7.72000E+02 | 7.75100E+02 | 7.72500E+02 | 7.72800E+02 | 7.78500E+02 | 7.77400E+02 | 7.74300E+02 | 7.74800E+02 | 7.76200E+02 | 7.71900E+02 | 7.76100E+02 | 7.71800E+02 | 7.74600E+02
6.04143E+01 | 7.81400E+02 | 7.78300E+02 | 7.73500E+02 | 7.75200E+02 | 7.78900E+02 | 7.75600E+02 | 7.74500E+02 | 7.81700E+02 | 7.79800E+02 | 7.76900E+02 | 7.76200E+02 | 7.79300E+02 | 7.73600E+02 | 7.77900E+02 | 7.73600E+02 | 7.76100E+02
6.12124E+01 | 7.85000E+02 | 7.80100E+02 | 7.73600E+02 | 7.76700E+02 | 7.79800E+02 | 7.76100E+02 | 7.76400E+02 | 7.85000E+02 | 7.83500E+02 | 7.79600E+02 | 7.79900E+02 | 7.82600E+02 | 7.74700E+02 | 7.80900E+02 | 7.74000E+02 | 7.77800E+02
6.20103E+01 | 7.89200E+02 | 7.86100E+02 | 7.76900E+02 | 7.78500E+02 | 7.81500E+02 | 7.80400E+02 | 7.78700E+02 | 7.89100E+02 | 7.87500E+02 | 7.83400E+02 | 7.83700E+02 | 7.87600E+02 | 7.77500E+02 | 7.81900E+02 | 7.74700E+02 | 7.82100E+02
6.28082E+01 | 7.97100E+02 | 7.93000E+02 | 7.81400E+02 | 7.81800E+02 | 7.83700E+02 | 7.82300E+02 | 7.81700E+02 | 7.95300E+02 | 7.93400E+02 | 7.87700E+02 | 7.88400E+02 | 7.93500E+02 | 7.81200E+02 | 7.86400E+02 | 7.77100E+02 | 7.84000E+02
6.36059E+01 | 8.03000E+02 | 7.97000E+02 | 7.81700E+02 | 7.82300E+02 | 7.90100E+02 | 7.86900E+02 | 7.84800E+02 | 8.02400E+02 | 7.98300E+02 | 7.91400E+02 | 7.92900E+02 | 7.98300E+02 | 7.84900E+02 | 7.88200E+02 | 7.80300E+02 | 7.88400E+02
6.44036E+01 | 8.13100E+02 | 8.07600E+02 | 7.85600E+02 | 7.88200E+02 | 7.93000E+02 | 7.93600E+02 | 7.89000E+02 | 8.09700E+02 | 8.03100E+02 | 7.97300E+02 | 7.96700E+02 | 8.01200E+02 | 7.87100E+02 | 7.91800E+02 | 7.83900E+02 | 7.90500E+02
6.52012E+01 | 8.21800E+02 | 8.24600E+02 | 7.88700E+02 | 7.91800E+02 | 7.98500E+02 | 7.97500E+02 | 7.93700E+02 | 8.17800E+02 | 8.11100E+02 | 8.02300E+02 | 8.01800E+02 | 8.08700E+02 | 7.92200E+02 | 7.97200E+02 | 7.85500E+02 | 7.97300E+02
6.59986E+01 | 8.40900E+02 | 8.52800E+02 | 7.94200E+02 | 7.97100E+02 | 8.05000E+02 | 8.05000E+02 | 7.98200E+02 | 8.32100E+02 | 8.21300E+02 | 8.12100E+02 | 8.11100E+02 | 8.18400E+02 | 7.98100E+02 | 8.01600E+02 | 7.88300E+02 | 8.04600E+02
6.67960E+01 | 8.72300E+02 | 8.92600E+02 | 8.01600E+02 | 8.04800E+02 | 8.13300E+02 | 8.13400E+02 | 8.05800E+02 | 8.46300E+02 | 8.37200E+02 | 8.20700E+02 | 8.20700E+02 | 8.27200E+02 | 8.03700E+02 | 8.09500E+02 | 7.94300E+02 | 8.09700E+02
6.75933E+01 | 9.09700E+02 | 9.44700E+02 | 8.10100E+02 | 8.10800E+02 | 8.23400E+02 | 8.19800E+02 | 8.16600E+02 | 8.59400E+02 | 8.50100E+02 | 8.32700E+02 | 8.31500E+02 | 8.39400E+02 | 8.12300E+02 | 8.14300E+02 | 7.98100E+02 | 8.17300E+02
6.83904E+01 | 9.47500E+02 | 1.00120E+03 | 8.15200E+02 | 8.18900E+02 | 8.26500E+02 | 8.25000E+02 | 8.18500E+02 | 8.77900E+02 | 8.65600E+02 | 8.44200E+02 | 8.37000E+02 | 8.49700E+02 | 8.17900E+02 | 8.21700E+02 | 8.02100E+02 | 8.22700E+02
6.91875E+01 | 9.87800E+02 | 1.06260E+03 | 8.21200E+02 | 8.27600E+02 | 8.35100E+02 | 8.36200E+02 | 8.24500E+02 | 8.92500E+02 | 8.82500E+02 | 8.57400E+02 | 8.44900E+02 | 8.58500E+02 | 8.23500E+02 | 8.31800E+02 | 8.08700E+02 | 8.31500E+02
6.99844E+01 | 1.04640E+03 | 1.14630E+03 | 8.33200E+02 | 8.40100E+02 | 8.49500E+02 | 8.51400E+02 | 8.39200E+02 | 9.13900E+02 | 8.99000E+02 | 8.69200E+02 | 8.61000E+02 | 8.73000E+02 | 8.32700E+02 | 8.33900E+02 | 8.14400E+02 | 8.45400E+02
7.07813E+01 | 1.10760E+03 | 1.22640E+03 | 8.47000E+02 | 8.54200E+02 | 8.65500E+02 | 8.65500E+02 | 8.50300E+02 | 9.42700E+02 | 9.25900E+02 | 8.89200E+02 | 8.79300E+02 | 8.89600E+02 | 8.49500E+02 | 8.46700E+02 | 8.25300E+02 | 8.57200E+02
7.15780E+01 | 1.17150E+03 | 1.30560E+03 | 8.59400E+02 | 8.67700E+02 | 8.77700E+02 | 8.82900E+02 | 8.63400E+02 | 9.65600E+02 | 9.49900E+02 | 9.08300E+02 | 8.96600E+02 | 9.09200E+02 | 8.61000E+02 | 8.54800E+02 | 8.32000E+02 | 8.69400E+02
7.23747E+01 | 1.25670E+03 | 1.39850E+03 | 8.68200E+02 | 8.77200E+02 | 8.87200E+02 | 8.92900E+02 | 8.74300E+02 | 9.83700E+02 | 9.73900E+02 | 9.27500E+02 | 9.11100E+02 | 9.17200E+02 | 8.67700E+02 | 8.64600E+02 | 8.39000E+02 | 8.82200E+02
7.31713E+01 | 1.32430E+03 | 1.48620E+03 | 8.80200E+02 | 8.90100E+02 | 8.99700E+02 | 9.12700E+02 | 8.81000E+02 | 1.01100E+03 | 9.99700E+02 | 9.44500E+02 | 9.28200E+02 | 9.39200E+02 | 8.79600E+02 | 8.82100E+02 | 8.49800E+02 | 8.97600E+02
7.39677E+01 | 1.37620E+03 | 1.55000E+03 | 9.04400E+02 | 9.15400E+02 | 9.25000E+02 | 9.34300E+02 | 8.98500E+02 | 1.04550E+03 | 1.03010E+03 | 9.69000E+02 | 9.50400E+02 | 9.57900E+02 | 9.01100E+02 | 9.02200E+02 | 8.66300E+02 | 9.21500E+02
7.47641E+01 | 1.39810E+03 | 1.56430E+03 | 9.29000E+02 | 9.38700E+02 | 9.48200E+02 | 9.62300E+02 | 9.31700E+02 | 1.08240E+03 | 1.06800E+03 | 1.00500E+03 | 9.78500E+02 | 9.85300E+02 | 9.22500E+02 | 9.21200E+02 | 8.88700E+02 | 9.47000E+02
7.55603E+01 | 1.38510E+03 | 1.52650E+03 | 9.45300E+02 | 9.57000E+02 | 9.66200E+02 | 9.86400E+02 | 9.40800E+02 | 1.10630E+03 | 1.09890E+03 | 1.02420E+03 | 9.97100E+02 | 1.00260E+03 | 9.40100E+02 | 9.34200E+02 | 8.94900E+02 | 9.64200E+02
7.63565E+01 | 1.35370E+03 | 1.44160E+03 | 9.59600E+02 | 9.71300E+02 | 9.82000E+02 | 9.94000E+02 | 9.53900E+02 | 1.14240E+03 | 1.11390E+03 | 1.03710E+03 | 1.01430E+03 | 1.01000E+03 | 9.43200E+02 | 9.36200E+02 | 8.99700E+02 | 9.76000E+02
7.71525E+01 | 1.30980E+03 | 1.37860E+03 | 9.70600E+02 | 9.81400E+02 | 9.90300E+02 | 1.01520E+03 | 9.57900E+02 | 1.17240E+03 | 1.14290E+03 | 1.05460E+03 | 1.02650E+03 | 1.02400E+03 | 9.53300E+02 | 9.45900E+02 | 8.98200E+02 | 9.89000E+02
7.79485E+01 | 1.28410E+03 | 1.32310E+03 | 9.84900E+02 | 9.98700E+02 | 1.00770E+03 | 1.02640E+03 | 9.74400E+02 | 1.20840E+03 | 1.18270E+03 | 1.07970E+03 | 1.04990E+03 | 1.04770E+03 | 9.70100E+02 | 9.60800E+02 | 9.05000E+02 | 1.00120E+03
7.87443E+01 | 1.24030E+03 | 1.26420E+03 | 1.00850E+03 | 1.01040E+03 | 1.03320E+03 | 1.04900E+03 | 9.94700E+02 | 1.24610E+03 | 1.21770E+03 | 1.09640E+03 | 1.07690E+03 | 1.07000E+03 | 9.91500E+02 | 9.72900E+02 | 9.14100E+02 | 1.01840E+03
7.95401E+01 | 1.21320E+03 | 1.20880E+03 | 1.02390E+03 | 1.03560E+03 | 1.04260E+03 | 1.06870E+03 | 1.00990E+03 | 1.28070E+03 | 1.24480E+03 | 1.12170E+03 | 1.09140E+03 | 1.08690E+03 | 1.00390E+03 | 9.86400E+02 | 9.26000E+02 | 1.03660E+03
8.03357E+01 | 1.18640E+03 | 1.17100E+03 | 1.04150E+03 | 1.05450E+03 | 1.05890E+03 | 1.08580E+03 | 1.02110E+03 | 1.30530E+03 | 1.27650E+03 | 1.14160E+03 | 1.11590E+03 | 1.10510E+03 | 1.01810E+03 | 9.95200E+02 | 9.43300E+02 | 1.04790E+03
8.11313E+01 | 1.17770E+03 | 1.14160E+03 | 1.05730E+03 | 1.07290E+03 | 1.07540E+03 | 1.10930E+03 | 1.04240E+03 | 1.32640E+03 | 1.30400E+03 | 1.16250E+03 | 1.13780E+03 | 1.12100E+03 | 1.03720E+03 | 1.01980E+03 | 9.58100E+02 | 1.07500E+03
8.19267E+01 | 1.17580E+03 | 1.12490E+03 | 1.08450E+03 | 1.10390E+03 | 1.11320E+03 | 1.15070E+03 | 1.06430E+03 | 1.37740E+03 | 1.34140E+03 | 1.20140E+03 | 1.16520E+03 | 1.15410E+03 | 1.06310E+03 | 1.04330E+03 | 9.77200E+02 | 1.09800E+03
8.27220E+01 | 1.18200E+03 | 1.11570E+03 | 1.11450E+03 | 1.13590E+03 | 1.14730E+03 | 1.16550E+03 | 1.09420E+03 | 1.41370E+03 | 1.38470E+03 | 1.23380E+03 | 1.20160E+03 | 1.18030E+03 | 1.09080E+03 | 1.06620E+03 | 1.00220E+03 | 1.12870E+03
8.35173E+01 | 1.17560E+03 | 1.09530E+03 | 1.12840E+03 | 1.13530E+03 | 1.14520E+03 | 1.18030E+03 | 1.09890E+03 | 1.43560E+03 | 1.40040E+03 | 1.24770E+03 | 1.20540E+03 | 1.18790E+03 | 1.09990E+03 | 1.07300E+03 | 1.01410E+03 | 1.13960E+03
8.43124E+01 | 1.14120E+03 | 1.05090E+03 | 1.12250E+03 | 1.13110E+03 | 1.13150E+03 | 1.17410E+03 | 1.09810E+03 | 1.44520E+03 | 1.39810E+03 | 1.24720E+03 | 1.20440E+03 | 1.19020E+03 | 1.09530E+03 | 1.07260E+03 | 1.00350E+03 | 1.13790E+03
8.51075E+01 | 1.09660E+03 | 1.00010E+03 | 1.10710E+03 | 1.11510E+03 | 1.11760E+03 | 1.16000E+03 | 1.08140E+03 | 1.44770E+03 | 1.40850E+03 | 1.24130E+03 | 1.21160E+03 | 1.18500E+03 | 1.09200E+03 | 1.06390E+03 | 9.89700E+02 | 1.13110E+03
8.59024E+01 | 1.07680E+03 | 9.68700E+02 | 1.11100E+03 | 1.10680E+03 | 1.11890E+03 | 1.15570E+03 | 1.07780E+03 | 1.45620E+03 | 1.40100E+03 | 1.23480E+03 | 1.20730E+03 | 1.18080E+03 | 1.09140E+03 | 1.06610E+03 | 9.83100E+02 | 1.13100E+03
8.66973E+01 | 1.07410E+03 | 9.62200E+02 | 1.10000E+03 | 1.11240E+03 | 1.11590E+03 | 1.15340E+03 | 1.06830E+03 | 1.44280E+03 | 1.40600E+03 | 1.23940E+03 | 1.20580E+03 | 1.18570E+03 | 1.09150E+03 | 1.06570E+03 | 9.85600E+02 | 1.14060E+03
8.74920E+01 | 1.05970E+03 | 9.56800E+02 | 1.10200E+03 | 1.10350E+03 | 1.11470E+03 | 1.15100E+03 | 1.07760E+03 | 1.44620E+03 | 1.40380E+03 | 1.24100E+03 | 1.20040E+03 | 1.18880E+03 | 1.09250E+03 | 1.06950E+03 | 9.86600E+02 | 1.14460E+03
8.82866E+01 | 1.06240E+03 | 9.50800E+02 | 1.10470E+03 | 1.10490E+03 | 1.10730E+03 | 1.14670E+03 | 1.07080E+03 | 1.45370E+03 | 1.39200E+03 | 1.23600E+03 | 1.19460E+03 | 1.19050E+03 | 1.08530E+03 | 1.06200E+03 | 9.84100E+02 | 1.13810E+03
8.90812E+01 | 1.07000E+03 | 9.61500E+02 | 1.11790E+03 | 1.11390E+03 | 1.11660E+03 | 1.15160E+03 | 1.08130E+03 | 1.46670E+03 | 1.40560E+03 | 1.25040E+03 | 1.20430E+03 | 1.18770E+03 | 1.09000E+03 | 1.06330E+03 | 9.92200E+02 | 1.14480E+03
8.98756E+01 | 1.08190E+03 | 9.73100E+02 | 1.11560E+03 | 1.12340E+03 | 1.12770E+03 | 1.16820E+03 | 1.08620E+03 | 1.49020E+03 | 1.42580E+03 | 1.26260E+03 | 1.23170E+03 | 1.20220E+03 | 1.10740E+03 | 1.08050E+03 | 1.00390E+03 | 1.15570E+03
9.06700E+01 | 1.10540E+03 | 1.00050E+03 | 1.13140E+03 | 1.13560E+03 | 1.13780E+03 | 1.18420E+03 | 1.10080E+03 | 1.48920E+03 | 1.43510E+03 | 1.27690E+03 | 1.22930E+03 | 1.21900E+03 | 1.11670E+03 | 1.08640E+03 | 1.01900E+03 | 1.16310E+03
9.14642E+01 | 1.12320E+03 | 1.01470E+03 | 1.12820E+03 | 1.14040E+03 | 1.13690E+03 | 1.17650E+03 | 1.09790E+03 | 1.48300E+03 | 1.43360E+03 | 1.27380E+03 | 1.23520E+03 | 1.22170E+03 | 1.12410E+03 | 1.10650E+03 | 1.02560E+03 | 1.16800E+03
9.22583E+01 | 1.10900E+03 | 9.96600E+02 | 1.12050E+03 | 1.13160E+03 | 1.13010E+03 | 1.16650E+03 | 1.09400E+03 | 1.47860E+03 | 1.42060E+03 | 1.26060E+03 | 1.22720E+03 | 1.20690E+03 | 1.11770E+03 | 1.10020E+03 | 1.01770E+03 | 1.16920E+03
9.30524E+01 | 1.08620E+03 | 9.76500E+02 | 1.12220E+03 | 1.12550E+03 | 1.11440E+03 | 1.16180E+03 | 1.09300E+03 | 1.47760E+03 | 1.41230E+03 | 1.26150E+03 | 1.21370E+03 | 1.19380E+03 | 1.10910E+03 | 1.09320E+03 | 1.01130E+03 | 1.16950E+03
9.38463E+01 | 1.08760E+03 | 9.78400E+02 | 1.11830E+03 | 1.11210E+03 | 1.11650E+03 | 1.16440E+03 | 1.09380E+03 | 1.47610E+03 | 1.41670E+03 | 1.26650E+03 | 1.21450E+03 | 1.19350E+03 | 1.10740E+03 | 1.10140E+03 | 1.01080E+03 | 1.17210E+03
9.46401E+01 | 1.08480E+03 | 9.75500E+02 | 1.11100E+03 | 1.11460E+03 | 1.10850E+03 | 1.15640E+03 | 1.08490E+03 | 1.47500E+03 | 1.41820E+03 | 1.26190E+03 | 1.21650E+03 | 1.18940E+03 | 1.09790E+03 | 1.08250E+03 | 1.00980E+03 | 1.16820E+03
9.54339E+01 | 1.07840E+03 | 9.65500E+02 | 1.09790E+03 | 1.10080E+03 | 1.10080E+03 | 1.14270E+03 | 1.07020E+03 | 1.46390E+03 | 1.38860E+03 | 1.25090E+03 | 1.21370E+03 | 1.18230E+03 | 1.09480E+03 | 1.07830E+03 | 1.00040E+03 | 1.15970E+03
9.62275E+01 | 1.05260E+03 | 9.46800E+02 | 1.08850E+03 | 1.08210E+03 | 1.08250E+03 | 1.12020E+03 | 1.06320E+03 | 1.44380E+03 | 1.38410E+03 | 1.23760E+03 | 1.19860E+03 | 1.17070E+03 | 1.08870E+03 | 1.06880E+03 | 9.86800E+02 | 1.14390E+03
9.70210E+01 | 1.04580E+03 | 9.34800E+02 | 1.07370E+03 | 1.07230E+03 | 1.07140E+03 | 1.11070E+03 | 1.05240E+03 | 1.43150E+03 | 1.37340E+03 | 1.22210E+03 | 1.17680E+03 | 1.16320E+03 | 1.08370E+03 | 1.06110E+03 | 9.80400E+02 | 1.13740E+03
9.78145E+01 | 1.05290E+03 | 9.45700E+02 | 1.07720E+03 | 1.07950E+03 | 1.07400E+03 | 1.11870E+03 | 1.04450E+03 | 1.42400E+03 | 1.36930E+03 | 1.21710E+03 | 1.18340E+03 | 1.15850E+03 | 1.07860E+03 | 1.06590E+03 | 9.88200E+02 | 1.14140E+03
9.86078E+01 | 1.05790E+03 | 9.56900E+02 | 1.08530E+03 | 1.08470E+03 | 1.08480E+03 | 1.12850E+03 | 1.05180E+03 | 1.41750E+03 | 1.37820E+03 | 1.23070E+03 | 1.18100E+03 | 1.16700E+03 | 1.07910E+03 | 1.06020E+03 | 9.90400E+02 | 1.13460E+03
9.94010E+01 | 1.05890E+03 | 9.62500E+02 | 1.07680E+03 | 1.08560E+03 | 1.07740E+03 | 1.12200E+03 | 1.06030E+03 | 1.43280E+03 | 1.37990E+03 | 1.23870E+03 | 1.18610E+03 | 1.16980E+03 | 1.08130E+03 | 1.06500E+03 | 9.92900E+02 | 1.13360E+03
1.00194E+02 | 1.05590E+03 | 9.49100E+02 | 1.07590E+03 | 1.07700E+03 | 1.07200E+03 | 1.10980E+03 | 1.05750E+03 | 1.42360E+03 | 1.38120E+03 | 1.23250E+03 | 1.17360E+03 | 1.16160E+03 | 1.07930E+03 | 1.06340E+03 | 9.86400E+02 | 1.12950E+03
1.00987E+02 | 1.03970E+03 | 9.34900E+02 | 1.06360E+03 | 1.06050E+03 | 1.05840E+03 | 1.10360E+03 | 1.04410E+03 | 1.41800E+03 | 1.35590E+03 | 1.21360E+03 | 1.16870E+03 | 1.14970E+03 | 1.07120E+03 | 1.05810E+03 | 9.80200E+02 | 1.13130E+03
1.01780E+02 | 1.03190E+03 | 9.19400E+02 | 1.05650E+03 | 1.05130E+03 | 1.04460E+03 | 1.09370E+03 | 1.03250E+03 | 1.40280E+03 | 1.33790E+03 | 1.20540E+03 | 1.15910E+03 | 1.13880E+03 | 1.06570E+03 | 1.04880E+03 | 9.70400E+02 | 1.12200E+03
1.02573E+02 | 1.02480E+03 | 9.21800E+02 | 1.05200E+03 | 1.04300E+03 | 1.04190E+03 | 1.08440E+03 | 1.02670E+03 | 1.40190E+03 | 1.33050E+03 | 1.20460E+03 | 1.15670E+03 | 1.14310E+03 | 1.05800E+03 | 1.04720E+03 | 9.68700E+02 | 1.11690E+03
1.03366E+02 | 1.02590E+03 | 9.19400E+02 | 1.04680E+03 | 1.03980E+03 | 1.03880E+03 | 1.08620E+03 | 1.02650E+03 | 1.39040E+03 | 1.32970E+03 | 1.19820E+03 | 1.15280E+03 | 1.13140E+03 | 1.05640E+03 | 1.04360E+03 | 9.69500E+02 | 1.11340E+03
1.04158E+02 | 1.02280E+03 | 9.25300E+02 | 1.04240E+03 | 1.03790E+03 | 1.03930E+03 | 1.08210E+03 | 1.02900E+03 | 1.38900E+03 | 1.33220E+03 | 1.19980E+03 | 1.15380E+03 | 1.13570E+03 | 1.05180E+03 | 1.05100E+03 | 9.69700E+02 | 1.12100E+03
1.04951E+02 | 1.03780E+03 | 9.39600E+02 | 1.04920E+03 | 1.04890E+03 | 1.04170E+03 | 1.08920E+03 | 1.04150E+03 | 1.39190E+03 | 1.33970E+03 | 1.20760E+03 | 1.16390E+03 | 1.13880E+03 | 1.06200E+03 | 1.04780E+03 | 9.79800E+02 | 1.12370E+03
1.05743E+02 | 1.06770E+03 | 9.63900E+02 | 1.05920E+03 | 1.06880E+03 | 1.05740E+03 | 1.10670E+03 | 1.04970E+03 | 1.39380E+03 | 1.34960E+03 | 1.21750E+03 | 1.17720E+03 | 1.15010E+03 | 1.07330E+03 | 1.05540E+03 | 9.91400E+02 | 1.13300E+03
1.06536E+02 | 1.08570E+03 | 9.87000E+02 | 1.06860E+03 | 1.08150E+03 | 1.07100E+03 | 1.11380E+03 | 1.05330E+03 | 1.40560E+03 | 1.35000E+03 | 1.22940E+03 | 1.18040E+03 | 1.15850E+03 | 1.08310E+03 | 1.06310E+03 | 1.00400E+03 | 1.12870E+03
1.07328E+02 | 1.08800E+03 | 9.93000E+02 | 1.06540E+03 | 1.07280E+03 | 1.07290E+03 | 1.11150E+03 | 1.05310E+03 | 1.38830E+03 | 1.35790E+03 | 1.22670E+03 | 1.17750E+03 | 1.15490E+03 | 1.07520E+03 | 1.06580E+03 | 1.00580E+03 | 1.12540E+03
1.08120E+02 | 1.06820E+03 | 9.62800E+02 | 1.05330E+03 | 1.05840E+03 | 1.05010E+03 | 1.09630E+03 | 1.04390E+03 | 1.38320E+03 | 1.35080E+03 | 1.21220E+03 | 1.16060E+03 | 1.14120E+03 | 1.06600E+03 | 1.05300E+03 | 9.91500E+02 | 1.12280E+03
1.08912E+02 | 1.04410E+03 | 9.33300E+02 | 1.04040E+03 | 1.03930E+03 | 1.03550E+03 | 1.07810E+03 | 1.03260E+03 | 1.37650E+03 | 1.32900E+03 | 1.19050E+03 | 1.15330E+03 | 1.13230E+03 | 1.05640E+03 | 1.04610E+03 | 9.73900E+02 | 1.12050E+03
1.09704E+02 | 1.01900E+03 | 9.19400E+02 | 1.03590E+03 | 1.03360E+03 | 1.02420E+03 | 1.06100E+03 | 1.02560E+03 | 1.36650E+03 | 1.32760E+03 | 1.19700E+03 | 1.14650E+03 | 1.12610E+03 | 1.05020E+03 | 1.03760E+03 | 9.71100E+02 | 1.11550E+03
1.10496E+02 | 1.01570E+03 | 9.16700E+02 | 1.02630E+03 | 1.02200E+03 | 1.01930E+03 | 1.06010E+03 | 1.01530E+03 | 1.37560E+03 | 1.30820E+03 | 1.18170E+03 | 1.14160E+03 | 1.12070E+03 | 1.05020E+03 | 1.03430E+03 | 9.63500E+02 | 1.10780E+03
1.11287E+02 | 1.01570E+03 | 9.14100E+02 | 1.02640E+03 | 1.01820E+03 | 1.01700E+03 | 1.06440E+03 | 1.01690E+03 | 1.37110E+03 | 1.31060E+03 | 1.17460E+03 | 1.13240E+03 | 1.12030E+03 | 1.04510E+03 | 1.03460E+03 | 9.63300E+02 | 1.10610E+03
1.12079E+02 | 1.01930E+03 | 9.12500E+02 | 1.02750E+03 | 1.02470E+03 | 1.01880E+03 | 1.05910E+03 | 1.02150E+03 | 1.37560E+03 | 1.31450E+03 | 1.18570E+03 | 1.13910E+03 | 1.12580E+03 | 1.04590E+03 | 1.03540E+03 | 9.66500E+02 | 1.10200E+03
1.12871E+02 | 1.02220E+03 | 9.15000E+02 | 1.02990E+03 | 1.02400E+03 | 1.01730E+03 | 1.06440E+03 | 1.01420E+03 | 1.36160E+03 | 1.31650E+03 | 1.18000E+03 | 1.14540E+03 | 1.12390E+03 | 1.05530E+03 | 1.03840E+03 | 9.67400E+02 | 1.10550E+03
1.13662E+02 | 1.02680E+03 | 9.21200E+02 | 1.02730E+03 | 1.02210E+03 | 1.02010E+03 | 1.05950E+03 | 1.01640E+03 | 1.35360E+03 | 1.30790E+03 | 1.17810E+03 | 1.13820E+03 | 1.11970E+03 | 1.04680E+03 | 1.04000E+03 | 9.68000E+02 | 1.10850E+03
1.14453E+02 | 1.02590E+03 | 9.25900E+02 | 1.02990E+03 | 1.02870E+03 | 1.02900E+03 | 1.06990E+03 | 1.02660E+03 | 1.35750E+03 | 1.30430E+03 | 1.17980E+03 | 1.14970E+03 | 1.11790E+03 | 1.05190E+03 | 1.03610E+03 | 9.78200E+02 | 1.10110E+03
1.15245E+02 | 1.03050E+03 | 9.30400E+02 | 1.03970E+03 | 1.03790E+03 | 1.02700E+03 | 1.07270E+03 | 1.02790E+03 | 1.35910E+03 | 1.31720E+03 | 1.18800E+03 | 1.14560E+03 | 1.12700E+03 | 1.04520E+03 | 1.04190E+03 | 9.76400E+02 | 1.10960E+03
1.16036E+02 | 1.03400E+03 | 9.30900E+02 | 1.04240E+03 | 1.03070E+03 | 1.02900E+03 | 1.06760E+03 | 1.03370E+03 | 1.36340E+03 | 1.32340E+03 | 1.18230E+03 | 1.15010E+03 | 1.12420E+03 | 1.05500E+03 | 1.04570E+03 | 9.76000E+02 | 1.09990E+03
1.16827E+02 | 1.03620E+03 | 9.31600E+02 | 1.04220E+03 | 1.03620E+03 | 1.02670E+03 | 1.06740E+03 | 1.03390E+03 | 1.37360E+03 | 1.31960E+03 | 1.19240E+03 | 1.14760E+03 | 1.13820E+03 | 1.06860E+03 | 1.04200E+03 | 9.80000E+02 | 1.10900E+03
1.17618E+02 | 1.03460E+03 | 9.30300E+02 | 1.04210E+03 | 1.02760E+03 | 1.02580E+03 | 1.06670E+03 | 1.02430E+03 | 1.36830E+03 | 1.31890E+03 | 1.19010E+03 | 1.14780E+03 | 1.13310E+03 | 1.05810E+03 | 1.05410E+03 | 9.83200E+02 | 1.12590E+03
1.18408E+02 | 1.03080E+03 | 9.23600E+02 | 1.02930E+03 | 1.02460E+03 | 1.01870E+03 | 1.05450E+03 | 1.02000E+03 | 1.36070E+03 | 1.30750E+03 | 1.17860E+03 | 1.13610E+03 | 1.11980E+03 | 1.05600E+03 | 1.05450E+03 | 9.75500E+02 | 1.12040E+03
1.19199E+02 | 1.02120E+03 | 9.16800E+02 | 1.02730E+03 | 1.02040E+03 | 1.01030E+03 | 1.05120E+03 | 1.01180E+03 | 1.34570E+03 | 1.28700E+03 | 1.16860E+03 | 1.13340E+03 | 1.11580E+03 | 1.04050E+03 | 1.04490E+03 | 9.70100E+02 | 1.12460E+03
1.19990E+02 | 1.01710E+03 | 9.15000E+02 | 1.01920E+03 | 1.01370E+03 | 1.01150E+03 | 1.05490E+03 | 1.01360E+03 | 1.34710E+03 | 1.29640E+03 | 1.15920E+03 | 1.13150E+03 | 1.10900E+03 | 1.04750E+03 | 1.03520E+03 | 9.68400E+02 | 1.10960E+03
1.20780E+02 | 1.02300E+03 | 9.11300E+02 | 1.02140E+03 | 1.02000E+03 | 1.00800E+03 | 1.04660E+03 | 1.01090E+03 | 1.34580E+03 | 1.29440E+03 | 1.16960E+03 | 1.13400E+03 | 1.11840E+03 | 1.04280E+03 | 1.03790E+03 | 9.67300E+02 | 1.10390E+03
1.21571E+02 | 1.03190E+03 | 9.25800E+02 | 1.02470E+03 | 1.02560E+03 | 1.01260E+03 | 1.06040E+03 | 1.02380E+03 | 1.35530E+03 | 1.30730E+03 | 1.17170E+03 | 1.13880E+03 | 1.12840E+03 | 1.04770E+03 | 1.04030E+03 | 9.68000E+02 | 1.11730E+03
1.22361E+02 | 1.04580E+03 | 9.40900E+02 | 1.02870E+03 | 1.03200E+03 | 1.03210E+03 | 1.07400E+03 | 1.03120E+03 | 1.35610E+03 | 1.31870E+03 | 1.18470E+03 | 1.15940E+03 | 1.13800E+03 | 1.06740E+03 | 1.05510E+03 | 9.85400E+02 | 1.12630E+03
1.23151E+02 | 1.06110E+03 | 9.51000E+02 | 1.05390E+03 | 1.04650E+03 | 1.03840E+03 | 1.08550E+03 | 1.03930E+03 | 1.36950E+03 | 1.32120E+03 | 1.19450E+03 | 1.16230E+03 | 1.14240E+03 | 1.07320E+03 | 1.06820E+03 | 1.00190E+03 | 1.13790E+03
1.23941E+02 | 1.06230E+03 | 9.53500E+02 | 1.04810E+03 | 1.05400E+03 | 1.03870E+03 | 1.08780E+03 | 1.04150E+03 | 1.37290E+03 | 1.31700E+03 | 1.19840E+03 | 1.16640E+03 | 1.15510E+03 | 1.07730E+03 | 1.07190E+03 | 1.00720E+03 | 1.14870E+03
1.24731E+02 | 1.05210E+03 | 9.39600E+02 | 1.05020E+03 | 1.04530E+03 | 1.03500E+03 | 1.07500E+03 | 1.03660E+03 | 1.38370E+03 | 1.32170E+03 | 1.18860E+03 | 1.16790E+03 | 1.15280E+03 | 1.08070E+03 | 1.06490E+03 | 9.94000E+02 | 1.15440E+03
1.25521E+02 | 1.04360E+03 | 9.27400E+02 | 1.03650E+03 | 1.03280E+03 | 1.02370E+03 | 1.06940E+03 | 1.02930E+03 | 1.35660E+03 | 1.31670E+03 | 1.18000E+03 | 1.16210E+03 | 1.14830E+03 | 1.06890E+03 | 1.06850E+03 | 9.92800E+02 | 1.13600E+03
1.26311E+02 | 1.03810E+03 | 9.23600E+02 | 1.03480E+03 | 1.02890E+03 | 1.02450E+03 | 1.06360E+03 | 1.02600E+03 | 1.35970E+03 | 1.30840E+03 | 1.18160E+03 | 1.16080E+03 | 1.13530E+03 | 1.06260E+03 | 1.05940E+03 | 9.86400E+02 | 1.13040E+03
1.27101E+02 | 1.04300E+03 | 9.28200E+02 | 1.04500E+03 | 1.03920E+03 | 1.02290E+03 | 1.07770E+03 | 1.02990E+03 | 1.35100E+03 | 1.31540E+03 | 1.17860E+03 | 1.15950E+03 | 1.14200E+03 | 1.06680E+03 | 1.05860E+03 | 9.86600E+02 | 1.14020E+03
1.27891E+02 | 1.04010E+03 | 9.33700E+02 | 1.04580E+03 | 1.03620E+03 | 1.02720E+03 | 1.07990E+03 | 1.03560E+03 | 1.37000E+03 | 1.31870E+03 | 1.17680E+03 | 1.16320E+03 | 1.15740E+03 | 1.07550E+03 | 1.06500E+03 | 9.88100E+02 | 1.14410E+03
1.28680E+02 | 1.04150E+03 | 9.35000E+02 | 1.05010E+03 | 1.04160E+03 | 1.03130E+03 | 1.07550E+03 | 1.03900E+03 | 1.38000E+03 | 1.31520E+03 | 1.18550E+03 | 1.16970E+03 | 1.16060E+03 | 1.08060E+03 | 1.06940E+03 | 9.98500E+02 | 1.15430E+03
1.29469E+02 | 1.05570E+03 | 9.43800E+02 | 1.04970E+03 | 1.04180E+03 | 1.03510E+03 | 1.07820E+03 | 1.03630E+03 | 1.36380E+03 | 1.31000E+03 | 1.18100E+03 | 1.17060E+03 | 1.15620E+03 | 1.08010E+03 | 1.07500E+03 | 1.00230E+03 | 1.15260E+03
1.30259E+02 | 1.05820E+03 | 9.45400E+02 | 1.05650E+03 | 1.04400E+03 | 1.03140E+03 | 1.08480E+03 | 1.03700E+03 | 1.35650E+03 | 1.31380E+03 | 1.18000E+03 | 1.17080E+03 | 1.15420E+03 | 1.08300E+03 | 1.07730E+03 | 1.00420E+03 | 1.16220E+03
1.31048E+02 | 1.05380E+03 | 9.43300E+02 | 1.05220E+03 | 1.04830E+03 | 1.03010E+03 | 1.07960E+03 | 1.03160E+03 | 1.35210E+03 | 1.31590E+03 | 1.17970E+03 | 1.16630E+03 | 1.14580E+03 | 1.07810E+03 | 1.07340E+03 | 1.00430E+03 | 1.16050E+03
1.31837E+02 | 1.05040E+03 | 9.37800E+02 | 1.04990E+03 | 1.04240E+03 | 1.03690E+03 | 1.07960E+03 | 1.03680E+03 | 1.34870E+03 | 1.30530E+03 | 1.18230E+03 | 1.16010E+03 | 1.14620E+03 | 1.07190E+03 | 1.06630E+03 | 9.98000E+02 | 1.14940E+03
1.32626E+02 | 1.04720E+03 | 9.32300E+02 | 1.04880E+03 | 1.04490E+03 | 1.02890E+03 | 1.07900E+03 | 1.03580E+03 | 1.34970E+03 | 1.30300E+03 | 1.17320E+03 | 1.16530E+03 | 1.14290E+03 | 1.06970E+03 | 1.06610E+03 | 9.95700E+02 | 1.14300E+03
1.33415E+02 | 1.04060E+03 | 9.27400E+02 | 1.05140E+03 | 1.04820E+03 | 1.03470E+03 | 1.08180E+03 | 1.03190E+03 | 1.34650E+03 | 1.30250E+03 | 1.17740E+03 | 1.16570E+03 | 1.15150E+03 | 1.07110E+03 | 1.06830E+03 | 9.98400E+02 | 1.14990E+03
1.34204E+02 | 1.04090E+03 | 9.27600E+02 | 1.05060E+03 | 1.04310E+03 | 1.03150E+03 | 1.07860E+03 | 1.03150E+03 | 1.36190E+03 | 1.30660E+03 | 1.17820E+03 | 1.16460E+03 | 1.14910E+03 | 1.07800E+03 | 1.07130E+03 | 9.97400E+02 | 1.16010E+03
1.34993E+02 | 1.04340E+03 | 9.28500E+02 | 1.05840E+03 | 1.04680E+03 | 1.03580E+03 | 1.08350E+03 | 1.03540E+03 | 1.36480E+03 | 1.30990E+03 | 1.18310E+03 | 1.16960E+03 | 1.15660E+03 | 1.07730E+03 | 1.06890E+03 | 1.00010E+03 | 1.15830E+03
1.35781E+02 | 1.03700E+03 | 9.28800E+02 | 1.05390E+03 | 1.04570E+03 | 1.03470E+03 | 1.08150E+03 | 1.04060E+03 | 1.36810E+03 | 1.31040E+03 | 1.17550E+03 | 1.16760E+03 | 1.15140E+03 | 1.07780E+03 | 1.07010E+03 | 9.99500E+02 | 1.15110E+03
1.36570E+02 | 1.04220E+03 | 9.32700E+02 | 1.05750E+03 | 1.04750E+03 | 1.03730E+03 | 1.08160E+03 | 1.04560E+03 | 1.35830E+03 | 1.31280E+03 | 1.17450E+03 | 1.16310E+03 | 1.15690E+03 | 1.06840E+03 | 1.06500E+03 | 1.00000E+03 | 1.15140E+03
1.37358E+02 | 1.04720E+03 | 9.29200E+02 | 1.05570E+03 | 1.04510E+03 | 1.04000E+03 | 1.08410E+03 | 1.04940E+03 | 1.36940E+03 | 1.32060E+03 | 1.17370E+03 | 1.18150E+03 | 1.16290E+03 | 1.07620E+03 | 1.07040E+03 | 1.00210E+03 | 1.15260E+03
1.38146E+02 | 1.06000E+03 | 9.50400E+02 | 1.07100E+03 | 1.05570E+03 | 1.04950E+03 | 1.09570E+03 | 1.04940E+03 | 1.36650E+03 | 1.31710E+03 | 1.19160E+03 | 1.18260E+03 | 1.17780E+03 | 1.08880E+03 | 1.08000E+03 | 1.01230E+03 | 1.16470E+03
1.38935E+02 | 1.06780E+03 | 9.57500E+02 | 1.07040E+03 | 1.06920E+03 | 1.05560E+03 | 1.10310E+03 | 1.04860E+03 | 1.36780E+03 | 1.32820E+03 | 1.19040E+03 | 1.19180E+03 | 1.17640E+03 | 1.09040E+03 | 1.09060E+03 | 1.01090E+03 | 1.17210E+03
1.39723E+02 | 1.07340E+03 | 9.55400E+02 | 1.06880E+03 | 1.06220E+03 | 1.05500E+03 | 1.10430E+03 | 1.05260E+03 | 1.36380E+03 | 1.31680E+03 | 1.18910E+03 | 1.19270E+03 | 1.17260E+03 | 1.09580E+03 | 1.08850E+03 | 1.01650E+03 | 1.16850E+03
1.40511E+02 | 1.06500E+03 | 9.47300E+02 | 1.06760E+03 | 1.06840E+03 | 1.04180E+03 | 1.10340E+03 | 1.04240E+03 | 1.34390E+03 | 1.30840E+03 | 1.17810E+03 | 1.17670E+03 | 1.16480E+03 | 1.08920E+03 | 1.07940E+03 | 1.01300E+03 | 1.16250E+03
1.41299E+02 | 1.05900E+03 | 9.39400E+02 | 1.07490E+03 | 1.05940E+03 | 1.04990E+03 | 1.09740E+03 | 1.04810E+03 | 1.35120E+03 | 1.31370E+03 | 1.17300E+03 | 1.17880E+03 | 1.15950E+03 | 1.08240E+03 | 1.08250E+03 | 1.00890E+03 | 1.15520E+03
1.42087E+02 | 1.05570E+03 | 9.33800E+02 | 1.07040E+03 | 1.06340E+03 | 1.04900E+03 | 1.10530E+03 | 1.04790E+03 | 1.36440E+03 | 1.31980E+03 | 1.17890E+03 | 1.18200E+03 | 1.17000E+03 | 1.08300E+03 | 1.07360E+03 | 1.00260E+03 | 1.16500E+03
1.42874E+02 | 1.05330E+03 | 9.33400E+02 | 1.07060E+03 | 1.06100E+03 | 1.05140E+03 | 1.10430E+03 | 1.05130E+03 | 1.36620E+03 | 1.31340E+03 | 1.18370E+03 | 1.18690E+03 | 1.16970E+03 | 1.08450E+03 | 1.07810E+03 | 1.01270E+03 | 1.18170E+03
1.43662E+02 | 1.05170E+03 | 9.37200E+02 | 1.07640E+03 | 1.06270E+03 | 1.04880E+03 | 1.10670E+03 | 1.05260E+03 | 1.36950E+03 | 1.31750E+03 | 1.18410E+03 | 1.19890E+03 | 1.17730E+03 | 1.09230E+03 | 1.08660E+03 | 1.01200E+03 | 1.17940E+03
1.44449E+02 | 1.04770E+03 | 9.39800E+02 | 1.07100E+03 | 1.06540E+03 | 1.04820E+03 | 1.10050E+03 | 1.05000E+03 | 1.36100E+03 | 1.31270E+03 | 1.18620E+03 | 1.18510E+03 | 1.17740E+03 | 1.09440E+03 | 1.08560E+03 | 1.01280E+03 | 1.17960E+03
1.45237E+02 | 1.04710E+03 | 9.39400E+02 | 1.07150E+03 | 1.06570E+03 | 1.04750E+03 | 1.10300E+03 | 1.05640E+03 | 1.36310E+03 | 1.31200E+03 | 1.17970E+03 | 1.18840E+03 | 1.17520E+03 | 1.09260E+03 | 1.08640E+03 | 1.01110E+03 | 1.17310E+03
1.46024E+02 | 1.05590E+03 | 9.41500E+02 | 1.07460E+03 | 1.06930E+03 | 1.04890E+03 | 1.09960E+03 | 1.05300E+03 | 1.36000E+03 | 1.30350E+03 | 1.18210E+03 | 1.19020E+03 | 1.17250E+03 | 1.09190E+03 | 1.08600E+03 | 1.01370E+03 | 1.17230E+03
1.46811E+02 | 1.06730E+03 | 9.42400E+02 | 1.08000E+03 | 1.07510E+03 | 1.05480E+03 | 1.10800E+03 | 1.06150E+03 | 1.37130E+03 | 1.30410E+03 | 1.17730E+03 | 1.19650E+03 | 1.18010E+03 | 1.09810E+03 | 1.09160E+03 | 1.01430E+03 | 1.17030E+03
1.47598E+02 | 1.07560E+03 | 9.46900E+02 | 1.09050E+03 | 1.07860E+03 | 1.05480E+03 | 1.11630E+03 | 1.05500E+03 | 1.36940E+03 | 1.32060E+03 | 1.18330E+03 | 1.19870E+03 | 1.19320E+03 | 1.10170E+03 | 1.09170E+03 | 1.02130E+03 | 1.18710E+03
1.48385E+02 | 1.06560E+03 | 9.42700E+02 | 1.08710E+03 | 1.07860E+03 | 1.06220E+03 | 1.11390E+03 | 1.05720E+03 | 1.36200E+03 | 1.30730E+03 | 1.18410E+03 | 1.19980E+03 | 1.18990E+03 | 1.10570E+03 | 1.09730E+03 | 1.02190E+03 | 1.19130E+03
1.49172E+02 | 1.06130E+03 | 9.39400E+02 | 1.07820E+03 | 1.07190E+03 | 1.05210E+03 | 1.11530E+03 | 1.06430E+03 | 1.36110E+03 | 1.31020E+03 | 1.18670E+03 | 1.20240E+03 | 1.18180E+03 | 1.10010E+03 | 1.09880E+03 | 1.02100E+03 | 1.18620E+03
1.49959E+02 | 1.06320E+03 | 9.42900E+02 | 1.08520E+03 | 1.07180E+03 | 1.05450E+03 | 1.11610E+03 | 1.05870E+03 | 1.36290E+03 | 1.31270E+03 | 1.17990E+03 | 1.20470E+03 | 1.18180E+03 | 1.09870E+03 | 1.10110E+03 | 1.02420E+03 | 1.19810E+03
1.50746E+02 | 1.06870E+03 | 9.46100E+02 | 1.08590E+03 | 1.07630E+03 | 1.05610E+03 | 1.11840E+03 | 1.05860E+03 | 1.35640E+03 | 1.30260E+03 | 1.18040E+03 | 1.20420E+03 | 1.19530E+03 | 1.09990E+03 | 1.10460E+03 | 1.02370E+03 | 1.19440E+03
1.51533E+02 | 1.07310E+03 | 9.47400E+02 | 1.08910E+03 | 1.08360E+03 | 1.06470E+03 | 1.12330E+03 | 1.06800E+03 | 1.37230E+03 | 1.31860E+03 | 1.17520E+03 | 1.20340E+03 | 1.20460E+03 | 1.10640E+03 | 1.10600E+03 | 1.03000E+03 | 1.20440E+03
1.52319E+02 | 1.06970E+03 | 9.53100E+02 | 1.10010E+03 | 1.09570E+03 | 1.07880E+03 | 1.13250E+03 | 1.07110E+03 | 1.36810E+03 | 1.31750E+03 | 1.18140E+03 | 1.20910E+03 | 1.20670E+03 | 1.11130E+03 | 1.11530E+03 | 1.02880E+03 | 1.20920E+03
1.53105E+02 | 1.07240E+03 | 9.53100E+02 | 1.09960E+03 | 1.09570E+03 | 1.08150E+03 | 1.13580E+03 | 1.07610E+03 | 1.37590E+03 | 1.32080E+03 | 1.19100E+03 | 1.22300E+03 | 1.19650E+03 | 1.10980E+03 | 1.10750E+03 | 1.03450E+03 | 1.21570E+03
1.53892E+02 | 1.08400E+03 | 9.54300E+02 | 1.10510E+03 | 1.10260E+03 | 1.08690E+03 | 1.14420E+03 | 1.08700E+03 | 1.37400E+03 | 1.32390E+03 | 1.19680E+03 | 1.22410E+03 | 1.20900E+03 | 1.10990E+03 | 1.11090E+03 | 1.03410E+03 | 1.21530E+03
1.54678E+02 | 1.08780E+03 | 9.64700E+02 | 1.12520E+03 | 1.11140E+03 | 1.09160E+03 | 1.15140E+03 | 1.08750E+03 | 1.37690E+03 | 1.33260E+03 | 1.20000E+03 | 1.23890E+03 | 1.21710E+03 | 1.12270E+03 | 1.12010E+03 | 1.04210E+03 | 1.21710E+03
1.55464E+02 | 1.09350E+03 | 9.65800E+02 | 1.12330E+03 | 1.11550E+03 | 1.09130E+03 | 1.15830E+03 | 1.09180E+03 | 1.38120E+03 | 1.34540E+03 | 1.19570E+03 | 1.24030E+03 | 1.22480E+03 | 1.13520E+03 | 1.12940E+03 | 1.04760E+03 | 1.22470E+03
1.56250E+02 | 1.10210E+03 | 9.65400E+02 | 1.12260E+03 | 1.11540E+03 | 1.10320E+03 | 1.16050E+03 | 1.09620E+03 | 1.38580E+03 | 1.34710E+03 | 1.20260E+03 | 1.24310E+03 | 1.24000E+03 | 1.13730E+03 | 1.14130E+03 | 1.05400E+03 | 1.23880E+03
1.57036E+02 | 1.09900E+03 | 9.72200E+02 | 1.13450E+03 | 1.12600E+03 | 1.10010E+03 | 1.16400E+03 | 1.09360E+03 | 1.39190E+03 | 1.35290E+03 | 1.19610E+03 | 1.25640E+03 | 1.24620E+03 | 1.15040E+03 | 1.14380E+03 | 1.06110E+03 | 1.23860E+03
1.57822E+02 | 1.11340E+03 | 9.76900E+02 | 1.14290E+03 | 1.13800E+03 | 1.10680E+03 | 1.17640E+03 | 1.10180E+03 | 1.40050E+03 | 1.34590E+03 | 1.20580E+03 | 1.26500E+03 | 1.24960E+03 | 1.15920E+03 | 1.15590E+03 | 1.07200E+03 | 1.26450E+03
1.58608E+02 | 1.12590E+03 | 9.87500E+02 | 1.15250E+03 | 1.14570E+03 | 1.12010E+03 | 1.18640E+03 | 1.11690E+03 | 1.41130E+03 | 1.35460E+03 | 1.22210E+03 | 1.27830E+03 | 1.26200E+03 | 1.16850E+03 | 1.18320E+03 | 1.08090E+03 | 1.28650E+03
1.59393E+02 | 1.13400E+03 | 9.89200E+02 | 1.16640E+03 | 1.16110E+03 | 1.12900E+03 | 1.20400E+03 | 1.12150E+03 | 1.42140E+03 | 1.36530E+03 | 1.22160E+03 | 1.29350E+03 | 1.26840E+03 | 1.18170E+03 | 1.18390E+03 | 1.09660E+03 | 1.30130E+03
1.60179E+02 | 1.14100E+03 | 9.93500E+02 | 1.16690E+03 | 1.15640E+03 | 1.12760E+03 | 1.20810E+03 | 1.12870E+03 | 1.43140E+03 | 1.38470E+03 | 1.23360E+03 | 1.29580E+03 | 1.27990E+03 | 1.19060E+03 | 1.19480E+03 | 1.09870E+03 | 1.30670E+03
1.60964E+02 | 1.13830E+03 | 9.92300E+02 | 1.16470E+03 | 1.14390E+03 | 1.12300E+03 | 1.20000E+03 | 1.13810E+03 | 1.42850E+03 | 1.37910E+03 | 1.23260E+03 | 1.29930E+03 | 1.27270E+03 | 1.17810E+03 | 1.19380E+03 | 1.09960E+03 | 1.30940E+03
1.61750E+02 | 1.13060E+03 | 9.88900E+02 | 1.15970E+03 | 1.15070E+03 | 1.12430E+03 | 1.19800E+03 | 1.13520E+03 | 1.43110E+03 | 1.36930E+03 | 1.22040E+03 | 1.29000E+03 | 1.28190E+03 | 1.17960E+03 | 1.19520E+03 | 1.09910E+03 | 1.30500E+03
1.62535E+02 | 1.12910E+03 | 9.93500E+02 | 1.16130E+03 | 1.14640E+03 | 1.12120E+03 | 1.19920E+03 | 1.13230E+03 | 1.42530E+03 | 1.37990E+03 | 1.23070E+03 | 1.29030E+03 | 1.27050E+03 | 1.17360E+03 | 1.18740E+03 | 1.09050E+03 | 1.30500E+03
1.63320E+02 | 1.12150E+03 | 9.92300E+02 | 1.16040E+03 | 1.15410E+03 | 1.12190E+03 | 1.20480E+03 | 1.13240E+03 | 1.42370E+03 | 1.37460E+03 | 1.23160E+03 | 1.29740E+03 | 1.26250E+03 | 1.17350E+03 | 1.18620E+03 | 1.08840E+03 | 1.29940E+03
1.64105E+02 | 1.11260E+03 | 9.85000E+02 | 1.15220E+03 | 1.13610E+03 | 1.11170E+03 | 1.19630E+03 | 1.12170E+03 | 1.42710E+03 | 1.37110E+03 | 1.22410E+03 | 1.28240E+03 | 1.26630E+03 | 1.16190E+03 | 1.17050E+03 | 1.07740E+03 | 1.28290E+03
1.64890E+02 | 1.10730E+03 | 9.69700E+02 | 1.13680E+03 | 1.12490E+03 | 1.09870E+03 | 1.17840E+03 | 1.10560E+03 | 1.39830E+03 | 1.35590E+03 | 1.21810E+03 | 1.26080E+03 | 1.25770E+03 | 1.15290E+03 | 1.14370E+03 | 1.06260E+03 | 1.25860E+03
1.65675E+02 | 1.09850E+03 | 9.69700E+02 | 1.12540E+03 | 1.12320E+03 | 1.10050E+03 | 1.17000E+03 | 1.10390E+03 | 1.39210E+03 | 1.34980E+03 | 1.20030E+03 | 1.26080E+03 | 1.24740E+03 | 1.14720E+03 | 1.14340E+03 | 1.05430E+03 | 1.24690E+03
1.66459E+02 | 1.08740E+03 | 9.55200E+02 | 1.12060E+03 | 1.11740E+03 | 1.09410E+03 | 1.16010E+03 | 1.09680E+03 | 1.37910E+03 | 1.34310E+03 | 1.19750E+03 | 1.24640E+03 | 1.23740E+03 | 1.13730E+03 | 1.13560E+03 | 1.04960E+03 | 1.23480E+03
1.67244E+02 | 1.08320E+03 | 9.52000E+02 | 1.11110E+03 | 1.10890E+03 | 1.08410E+03 | 1.15520E+03 | 1.08710E+03 | 1.37380E+03 | 1.33050E+03 | 1.19300E+03 | 1.24970E+03 | 1.22550E+03 | 1.12880E+03 | 1.12750E+03 | 1.04200E+03 | 1.23150E+03
1.68028E+02 | 1.07770E+03 | 9.54200E+02 | 1.11440E+03 | 1.10740E+03 | 1.08180E+03 | 1.15180E+03 | 1.08830E+03 | 1.36670E+03 | 1.32330E+03 | 1.18410E+03 | 1.24490E+03 | 1.22090E+03 | 1.13060E+03 | 1.11670E+03 | 1.04310E+03 | 1.22270E+03
1.68813E+02 | 1.06940E+03 | 9.55400E+02 | 1.11140E+03 | 1.09890E+03 | 1.08140E+03 | 1.14240E+03 | 1.08560E+03 | 1.36330E+03 | 1.32690E+03 | 1.19060E+03 | 1.23290E+03 | 1.21750E+03 | 1.12530E+03 | 1.11320E+03 | 1.03230E+03 | 1.21590E+03
1.69597E+02 | 1.07470E+03 | 9.52700E+02 | 1.11280E+03 | 1.09820E+03 | 1.07850E+03 | 1.14870E+03 | 1.08740E+03 | 1.34800E+03 | 1.31560E+03 | 1.18570E+03 | 1.22430E+03 | 1.21460E+03 | 1.12370E+03 | 1.10630E+03 | 1.04120E+03 | 1.21640E+03
1.70381E+02 | 1.07610E+03 | 9.57300E+02 | 1.10700E+03 | 1.10530E+03 | 1.07880E+03 | 1.15050E+03 | 1.08680E+03 | 1.36380E+03 | 1.31340E+03 | 1.18680E+03 | 1.22820E+03 | 1.21820E+03 | 1.12200E+03 | 1.11000E+03 | 1.04260E+03 | 1.21050E+03
1.71166E+02 | 1.07660E+03 | 9.51700E+02 | 1.11080E+03 | 1.09600E+03 | 1.08270E+03 | 1.14120E+03 | 1.08450E+03 | 1.35320E+03 | 1.31540E+03 | 1.17830E+03 | 1.22280E+03 | 1.21780E+03 | 1.12360E+03 | 1.10370E+03 | 1.03560E+03 | 1.20480E+03
1.71950E+02 | 1.07450E+03 | 9.55900E+02 | 1.09780E+03 | 1.10080E+03 | 1.07880E+03 | 1.14800E+03 | 1.08110E+03 | 1.34180E+03 | 1.30650E+03 | 1.17480E+03 | 1.21530E+03 | 1.21620E+03 | 1.11380E+03 | 1.10760E+03 | 1.03140E+03 | 1.20790E+03
1.72734E+02 | 1.07600E+03 | 9.43700E+02 | 1.10470E+03 | 1.09510E+03 | 1.07930E+03 | 1.14120E+03 | 1.07910E+03 | 1.35310E+03 | 1.30260E+03 | 1.17740E+03 | 1.22140E+03 | 1.20100E+03 | 1.11200E+03 | 1.10000E+03 | 1.03000E+03 | 1.20780E+03
1.73517E+02 | 1.07520E+03 | 9.45200E+02 | 1.10450E+03 | 1.09870E+03 | 1.08090E+03 | 1.13660E+03 | 1.07850E+03 | 1.35430E+03 | 1.31390E+03 | 1.18430E+03 | 1.22700E+03 | 1.21560E+03 | 1.11840E+03 | 1.10540E+03 | 1.03060E+03 | 1.20160E+03
1.74301E+02 | 1.06520E+03 | 9.38900E+02 | 1.10070E+03 | 1.09970E+03 | 1.07770E+03 | 1.13770E+03 | 1.07710E+03 | 1.34660E+03 | 1.30020E+03 | 1.17780E+03 | 1.21710E+03 | 1.19970E+03 | 1.10890E+03 | 1.10530E+03 | 1.02990E+03 | 1.20530E+03
1.75085E+02 | 1.05930E+03 | 9.36200E+02 | 1.09360E+03 | 1.08850E+03 | 1.07140E+03 | 1.13270E+03 | 1.07490E+03 | 1.33930E+03 | 1.29610E+03 | 1.16710E+03 | 1.20810E+03 | 1.19420E+03 | 1.11060E+03 | 1.10370E+03 | 1.03290E+03 | 1.20000E+03
1.75868E+02 | 1.05180E+03 | 9.35400E+02 | 1.09270E+03 | 1.08240E+03 | 1.06740E+03 | 1.13110E+03 | 1.06240E+03 | 1.33020E+03 | 1.29180E+03 | 1.16980E+03 | 1.20360E+03 | 1.18950E+03 | 1.09860E+03 | 1.09580E+03 | 1.02100E+03 | 1.19610E+03
1.76652E+02 | 1.05300E+03 | 9.35200E+02 | 1.08980E+03 | 1.08620E+03 | 1.06430E+03 | 1.12870E+03 | 1.06710E+03 | 1.32810E+03 | 1.28510E+03 | 1.16130E+03 | 1.20280E+03 | 1.18580E+03 | 1.09790E+03 | 1.08130E+03 | 1.01770E+03 | 1.18220E+03
1.77435E+02 | 1.05090E+03 | 9.37800E+02 | 1.09250E+03 | 1.08800E+03 | 1.06800E+03 | 1.13180E+03 | 1.06770E+03 | 1.31530E+03 | 1.27610E+03 | 1.15800E+03 | 1.19440E+03 | 1.18380E+03 | 1.09970E+03 | 1.09110E+03 | 1.01290E+03 | 1.18600E+03
1.78218E+02 | 1.05760E+03 | 9.37700E+02 | 1.09480E+03 | 1.08210E+03 | 1.06610E+03 | 1.12340E+03 | 1.07290E+03 | 1.32460E+03 | 1.28420E+03 | 1.15900E+03 | 1.19850E+03 | 1.19050E+03 | 1.09860E+03 | 1.08870E+03 | 1.02380E+03 | 1.18840E+03
1.79001E+02 | 1.05550E+03 | 9.36200E+02 | 1.09950E+03 | 1.08410E+03 | 1.06090E+03 | 1.12430E+03 | 1.07530E+03 | 1.32190E+03 | 1.27930E+03 | 1.16570E+03 | 1.20540E+03 | 1.19170E+03 | 1.10170E+03 | 1.08470E+03 | 1.01280E+03 | 1.19620E+03
1.79784E+02 | 1.05700E+03 | 9.38800E+02 | 1.09990E+03 | 1.08670E+03 | 1.06460E+03 | 1.12900E+03 | 1.07170E+03 | 1.33380E+03 | 1.29080E+03 | 1.16870E+03 | 1.19670E+03 | 1.19090E+03 | 1.10080E+03 | 1.08840E+03 | 1.01310E+03 | 1.18830E+03
1.80567E+02 | 1.05090E+03 | 9.34700E+02 | 1.09320E+03 | 1.08350E+03 | 1.06900E+03 | 1.13120E+03 | 1.07150E+03 | 1.32210E+03 | 1.28300E+03 | 1.16010E+03 | 1.20680E+03 | 1.18930E+03 | 1.10180E+03 | 1.08900E+03 | 1.01970E+03 | 1.18370E+03
1.81350E+02 | 1.05900E+03 | 9.40300E+02 | 1.09390E+03 | 1.08250E+03 | 1.07360E+03 | 1.12820E+03 | 1.06380E+03 | 1.32450E+03 | 1.28200E+03 | 1.15930E+03 | 1.19860E+03 | 1.19140E+03 | 1.10150E+03 | 1.08800E+03 | 1.01300E+03 | 1.18190E+03
1.82133E+02 | 1.05650E+03 | 9.28200E+02 | 1.09140E+03 | 1.09090E+03 | 1.06840E+03 | 1.13280E+03 | 1.06600E+03 | 1.31240E+03 | 1.27250E+03 | 1.15170E+03 | 1.18760E+03 | 1.18300E+03 | 1.09380E+03 | 1.08220E+03 | 1.01070E+03 | 1.18040E+03
1.82915E+02 | 1.05830E+03 | 9.31300E+02 | 1.09210E+03 | 1.08920E+03 | 1.06800E+03 | 1.12360E+03 | 1.06960E+03 | 1.30810E+03 | 1.26600E+03 | 1.15250E+03 | 1.18740E+03 | 1.17640E+03 | 1.08340E+03 | 1.08180E+03 | 1.00960E+03 | 1.17710E+03
1.83698E+02 | 1.05350E+03 | 9.33800E+02 | 1.09230E+03 | 1.08240E+03 | 1.06230E+03 | 1.12180E+03 | 1.06870E+03 | 1.31530E+03 | 1.26040E+03 | 1.15020E+03 | 1.18470E+03 | 1.16980E+03 | 1.09380E+03 | 1.08100E+03 | 1.01610E+03 | 1.17580E+03
1.84480E+02 | 1.05670E+03 | 9.31600E+02 | 1.09290E+03 | 1.08980E+03 | 1.06110E+03 | 1.12650E+03 | 1.07070E+03 | 1.32290E+03 | 1.27210E+03 | 1.15460E+03 | 1.19430E+03 | 1.17630E+03 | 1.08740E+03 | 1.08020E+03 | 1.01410E+03 | 1.17600E+03
1.85263E+02 | 1.06270E+03 | 9.39300E+02 | 1.10290E+03 | 1.09570E+03 | 1.07500E+03 | 1.14080E+03 | 1.07390E+03 | 1.32550E+03 | 1.28200E+03 | 1.15310E+03 | 1.19840E+03 | 1.17920E+03 | 1.09950E+03 | 1.08270E+03 | 1.01740E+03 | 1.18660E+03
1.86045E+02 | 1.05970E+03 | 9.37000E+02 | 1.09990E+03 | 1.09820E+03 | 1.07980E+03 | 1.14590E+03 | 1.08160E+03 | 1.32700E+03 | 1.28320E+03 | 1.16800E+03 | 1.20150E+03 | 1.19050E+03 | 1.09890E+03 | 1.08440E+03 | 1.00870E+03 | 1.18380E+03
1.86827E+02 | 1.05110E+03 | 9.36700E+02 | 1.10000E+03 | 1.09510E+03 | 1.07650E+03 | 1.13890E+03 | 1.08110E+03 | 1.32680E+03 | 1.28690E+03 | 1.16390E+03 | 1.20580E+03 | 1.19100E+03 | 1.10320E+03 | 1.08250E+03 | 1.01420E+03 | 1.18200E+03
1.87609E+02 | 1.05700E+03 | 9.35200E+02 | 1.09560E+03 | 1.09530E+03 | 1.06790E+03 | 1.13740E+03 | 1.07340E+03 | 1.32200E+03 | 1.28160E+03 | 1.16130E+03 | 1.20710E+03 | 1.19670E+03 | 1.10000E+03 | 1.08380E+03 | 1.01880E+03 | 1.18820E+03
1.88391E+02 | 1.05420E+03 | 9.29900E+02 | 1.09990E+03 | 1.09300E+03 | 1.06960E+03 | 1.14210E+03 | 1.06810E+03 | 1.31840E+03 | 1.28100E+03 | 1.15930E+03 | 1.19960E+03 | 1.19270E+03 | 1.09700E+03 | 1.08640E+03 | 1.01570E+03 | 1.19150E+03
1.89173E+02 | 1.05470E+03 | 9.30500E+02 | 1.09500E+03 | 1.09360E+03 | 1.06960E+03 | 1.13630E+03 | 1.07450E+03 | 1.31670E+03 | 1.27570E+03 | 1.15510E+03 | 1.19930E+03 | 1.18550E+03 | 1.09280E+03 | 1.08960E+03 | 1.01500E+03 | 1.19110E+03
1.89955E+02 | 1.04730E+03 | 9.32100E+02 | 1.09810E+03 | 1.09620E+03 | 1.06570E+03 | 1.13360E+03 | 1.07680E+03 | 1.32660E+03 | 1.28180E+03 | 1.15340E+03 | 1.20750E+03 | 1.19260E+03 | 1.09850E+03 | 1.08070E+03 | 1.01430E+03 | 1.18480E+03
1.90736E+02 | 1.06490E+03 | 9.32800E+02 | 1.09830E+03 | 1.09580E+03 | 1.07370E+03 | 1.13330E+03 | 1.06750E+03 | 1.31590E+03 | 1.27550E+03 | 1.15660E+03 | 1.20770E+03 | 1.18950E+03 | 1.09500E+03 | 1.08330E+03 | 1.01030E+03 | 1.18810E+03
1.91518E+02 | 1.05840E+03 | 9.33500E+02 | 1.09910E+03 | 1.09190E+03 | 1.07360E+03 | 1.12850E+03 | 1.07000E+03 | 1.32210E+03 | 1.28570E+03 | 1.16490E+03 | 1.20540E+03 | 1.18200E+03 | 1.09980E+03 | 1.08070E+03 | 1.01020E+03 | 1.18030E+03
1.92299E+02 | 1.06690E+03 | 9.38600E+02 | 1.10590E+03 | 1.09140E+03 | 1.07850E+03 | 1.13650E+03 | 1.08180E+03 | 1.32150E+03 | 1.28710E+03 | 1.17070E+03 | 1.20930E+03 | 1.19220E+03 | 1.10460E+03 | 1.09010E+03 | 1.01810E+03 | 1.18790E+03
1.93081E+02 | 1.06150E+03 | 9.40000E+02 | 1.10280E+03 | 1.09150E+03 | 1.07660E+03 | 1.13880E+03 | 1.08010E+03 | 1.32550E+03 | 1.29400E+03 | 1.16590E+03 | 1.21350E+03 | 1.19360E+03 | 1.10510E+03 | 1.08940E+03 | 1.01830E+03 | 1.18770E+03
1.93862E+02 | 1.05840E+03 | 9.34800E+02 | 1.09410E+03 | 1.09390E+03 | 1.07430E+03 | 1.13210E+03 | 1.08760E+03 | 1.32080E+03 | 1.28480E+03 | 1.17100E+03 | 1.20900E+03 | 1.19150E+03 | 1.10140E+03 | 1.08990E+03 | 1.02360E+03 | 1.19130E+03
1.94643E+02 | 1.05050E+03 | 9.37100E+02 | 1.09500E+03 | 1.08890E+03 | 1.07120E+03 | 1.12570E+03 | 1.06700E+03 | 1.31570E+03 | 1.27910E+03 | 1.15100E+03 | 1.20370E+03 | 1.19370E+03 | 1.10880E+03 | 1.08700E+03 | 1.02320E+03 | 1.18940E+03
1.95424E+02 | 1.04610E+03 | 9.31400E+02 | 1.08050E+03 | 1.08220E+03 | 1.05520E+03 | 1.11910E+03 | 1.06300E+03 | 1.30600E+03 | 1.26980E+03 | 1.14840E+03 | 1.19850E+03 | 1.18970E+03 | 1.09320E+03 | 1.08140E+03 | 1.01550E+03 | 1.17980E+03
1.96205E+02 | 1.04680E+03 | 9.29200E+02 | 1.07930E+03 | 1.08150E+03 | 1.05670E+03 | 1.12160E+03 | 1.05680E+03 | 1.29370E+03 | 1.25760E+03 | 1.14670E+03 | 1.18520E+03 | 1.17580E+03 | 1.09190E+03 | 1.07930E+03 | 1.00760E+03 | 1.17180E+03
1.96986E+02 | 1.05280E+03 | 9.34100E+02 | 1.07650E+03 | 1.08160E+03 | 1.06100E+03 | 1.12180E+03 | 1.05920E+03 | 1.30710E+03 | 1.26250E+03 | 1.15010E+03 | 1.19400E+03 | 1.17480E+03 | 1.08750E+03 | 1.08120E+03 | 1.00290E+03 | 1.17820E+03
1.97767E+02 | 1.05320E+03 | 9.30100E+02 | 1.08810E+03 | 1.08010E+03 | 1.06230E+03 | 1.12030E+03 | 1.06080E+03 | 1.29800E+03 | 1.27110E+03 | 1.15470E+03 | 1.19750E+03 | 1.17490E+03 | 1.09410E+03 | 1.07900E+03 | 1.00540E+03 | 1.18060E+03
1.98547E+02 | 1.05200E+03 | 9.28700E+02 | 1.08520E+03 | 1.07950E+03 | 1.06100E+03 | 1.11750E+03 | 1.06180E+03 | 1.31130E+03 | 1.26800E+03 | 1.15230E+03 | 1.19910E+03 | 1.17760E+03 | 1.09360E+03 | 1.07850E+03 | 1.01000E+03 | 1.17770E+03
1.99328E+02 | 1.05910E+03 | 9.31600E+02 | 1.08180E+03 | 1.07350E+03 | 1.06160E+03 | 1.11410E+03 | 1.06260E+03 | 1.31010E+03 | 1.26460E+03 | 1.15280E+03 | 1.19500E+03 | 1.17880E+03 | 1.09100E+03 | 1.07880E+03 | 1.00990E+03 | 1.17670E+03
2.00108E+02 | 1.05150E+03 | 9.27700E+02 | 1.08000E+03 | 1.07130E+03 | 1.05640E+03 | 1.11170E+03 | 1.06140E+03 | 1.30400E+03 | 1.26600E+03 | 1.14320E+03 | 1.19060E+03 | 1.18150E+03 | 1.09110E+03 | 1.07500E+03 | 1.00760E+03 | 1.17030E+03
2.00889E+02 | 1.05280E+03 | 9.33700E+02 | 1.07320E+03 | 1.07400E+03 | 1.05060E+03 | 1.11270E+03 | 1.05320E+03 | 1.29690E+03 | 1.26620E+03 | 1.14830E+03 | 1.19070E+03 | 1.17930E+03 | 1.08910E+03 | 1.07520E+03 | 9.98900E+02 | 1.18050E+03
2.01669E+02 | 1.05290E+03 | 9.27800E+02 | 1.06790E+03 | 1.07180E+03 | 1.05030E+03 | 1.10890E+03 | 1.05270E+03 | 1.29270E+03 | 1.25620E+03 | 1.14370E+03 | 1.18080E+03 | 1.17540E+03 | 1.08830E+03 | 1.07610E+03 | 1.00310E+03 | 1.18050E+03
2.02449E+02 | 1.04940E+03 | 9.29200E+02 | 1.08000E+03 | 1.08240E+03 | 1.05410E+03 | 1.12010E+03 | 1.05850E+03 | 1.30210E+03 | 1.26200E+03 | 1.14350E+03 | 1.18200E+03 | 1.17060E+03 | 1.08500E+03 | 1.06680E+03 | 1.00810E+03 | 1.18250E+03
2.03229E+02 | 1.05920E+03 | 9.29600E+02 | 1.08270E+03 | 1.06980E+03 | 1.05340E+03 | 1.11410E+03 | 1.05490E+03 | 1.29490E+03 | 1.25990E+03 | 1.14110E+03 | 1.18890E+03 | 1.17210E+03 | 1.08610E+03 | 1.06570E+03 | 9.98100E+02 | 1.17340E+03
2.04009E+02 | 1.04960E+03 | 9.20700E+02 | 1.08110E+03 | 1.07120E+03 | 1.05770E+03 | 1.10790E+03 | 1.05230E+03 | 1.29800E+03 | 1.25140E+03 | 1.14360E+03 | 1.18750E+03 | 1.17180E+03 | 1.08720E+03 | 1.06060E+03 | 1.00380E+03 | 1.16370E+03
2.04789E+02 | 1.04000E+03 | 9.28200E+02 | 1.07790E+03 | 1.07020E+03 | 1.05620E+03 | 1.10280E+03 | 1.04830E+03 | 1.28970E+03 | 1.24970E+03 | 1.13980E+03 | 1.18670E+03 | 1.16590E+03 | 1.08450E+03 | 1.06460E+03 | 9.97200E+02 | 1.16110E+03
2.05568E+02 | 1.04510E+03 | 9.25900E+02 | 1.07350E+03 | 1.06660E+03 | 1.04970E+03 | 1.10140E+03 | 1.05130E+03 | 1.29250E+03 | 1.24920E+03 | 1.13700E+03 | 1.18160E+03 | 1.15940E+03 | 1.08140E+03 | 1.06360E+03 | 9.93500E+02 | 1.16430E+03
2.06348E+02 | 1.04800E+03 | 9.27400E+02 | 1.06650E+03 | 1.06670E+03 | 1.04920E+03 | 1.10660E+03 | 1.05370E+03 | 1.29120E+03 | 1.25270E+03 | 1.14140E+03 | 1.17920E+03 | 1.16740E+03 | 1.07990E+03 | 1.06280E+03 | 9.99100E+02 | 1.16200E+03
2.07128E+02 | 1.04770E+03 | 9.25700E+02 | 1.07130E+03 | 1.07180E+03 | 1.04790E+03 | 1.10550E+03 | 1.04860E+03 | 1.28450E+03 | 1.25510E+03 | 1.13770E+03 | 1.18240E+03 | 1.16890E+03 | 1.08320E+03 | 1.05570E+03 | 1.00300E+03 | 1.15520E+03
2.07907E+02 | 1.04050E+03 | 9.20600E+02 | 1.06910E+03 | 1.06480E+03 | 1.04120E+03 | 1.09760E+03 | 1.04490E+03 | 1.29060E+03 | 1.25270E+03 | 1.13850E+03 | 1.17830E+03 | 1.16100E+03 | 1.07560E+03 | 1.05590E+03 | 9.93300E+02 | 1.14860E+03
2.08686E+02 | 1.03830E+03 | 9.15800E+02 | 1.06300E+03 | 1.05910E+03 | 1.04000E+03 | 1.09200E+03 | 1.05470E+03 | 1.28730E+03 | 1.25640E+03 | 1.13920E+03 | 1.17410E+03 | 1.16090E+03 | 1.07630E+03 | 1.05560E+03 | 9.88800E+02 | 1.16130E+03
2.09466E+02 | 1.03580E+03 | 9.19700E+02 | 1.06170E+03 | 1.05880E+03 | 1.03810E+03 | 1.08790E+03 | 1.04890E+03 | 1.28810E+03 | 1.25510E+03 | 1.13790E+03 | 1.18000E+03 | 1.16100E+03 | 1.07280E+03 | 1.05520E+03 | 9.94600E+02 | 1.15780E+03
2.10245E+02 | 1.03640E+03 | 9.23700E+02 | 1.05730E+03 | 1.05620E+03 | 1.03650E+03 | 1.09430E+03 | 1.03930E+03 | 1.28010E+03 | 1.24970E+03 | 1.13540E+03 | 1.18370E+03 | 1.16360E+03 | 1.07720E+03 | 1.05260E+03 | 9.90800E+02 | 1.15770E+03
2.11024E+02 | 1.03870E+03 | 9.14700E+02 | 1.05380E+03 | 1.05290E+03 | 1.03330E+03 | 1.08800E+03 | 1.03690E+03 | 1.26440E+03 | 1.23590E+03 | 1.12590E+03 | 1.16780E+03 | 1.15220E+03 | 1.07240E+03 | 1.05430E+03 | 9.93800E+02 | 1.14880E+03
2.11803E+02 | 1.03440E+03 | 9.15900E+02 | 1.05980E+03 | 1.05670E+03 | 1.03260E+03 | 1.09190E+03 | 1.03330E+03 | 1.26930E+03 | 1.22920E+03 | 1.12470E+03 | 1.16440E+03 | 1.15140E+03 | 1.07400E+03 | 1.05090E+03 | 9.88400E+02 | 1.14040E+03
2.12582E+02 | 1.03890E+03 | 9.18100E+02 | 1.05620E+03 | 1.05390E+03 | 1.03600E+03 | 1.09890E+03 | 1.03480E+03 | 1.26940E+03 | 1.23410E+03 | 1.12750E+03 | 1.16640E+03 | 1.14770E+03 | 1.07380E+03 | 1.05420E+03 | 9.85900E+02 | 1.14420E+03
2.13360E+02 | 1.04320E+03 | 9.18000E+02 | 1.05950E+03 | 1.05810E+03 | 1.03980E+03 | 1.09300E+03 | 1.04310E+03 | 1.27950E+03 | 1.24030E+03 | 1.13490E+03 | 1.17550E+03 | 1.15630E+03 | 1.06660E+03 | 1.05600E+03 | 9.97000E+02 | 1.15120E+03
2.14139E+02 | 1.04110E+03 | 9.14300E+02 | 1.06010E+03 | 1.05470E+03 | 1.04020E+03 | 1.09470E+03 | 1.03850E+03 | 1.27220E+03 | 1.23430E+03 | 1.13040E+03 | 1.16650E+03 | 1.15440E+03 | 1.06930E+03 | 1.05590E+03 | 9.92200E+02 | 1.14720E+03
2.14918E+02 | 1.03370E+03 | 9.14100E+02 | 1.05740E+03 | 1.05540E+03 | 1.04080E+03 | 1.09200E+03 | 1.03840E+03 | 1.26670E+03 | 1.23360E+03 | 1.12280E+03 | 1.16190E+03 | 1.14850E+03 | 1.07380E+03 | 1.05120E+03 | 9.84400E+02 | 1.14870E+03
2.15696E+02 | 1.03180E+03 | 9.11900E+02 | 1.05330E+03 | 1.05460E+03 | 1.03370E+03 | 1.08780E+03 | 1.03510E+03 | 1.26950E+03 | 1.22670E+03 | 1.11660E+03 | 1.15610E+03 | 1.14170E+03 | 1.05950E+03 | 1.04480E+03 | 9.88100E+02 | 1.14600E+03
2.16475E+02 | 1.02690E+03 | 9.15400E+02 | 1.05310E+03 | 1.05660E+03 | 1.03100E+03 | 1.08790E+03 | 1.03050E+03 | 1.27130E+03 | 1.22030E+03 | 1.11880E+03 | 1.15780E+03 | 1.14510E+03 | 1.06020E+03 | 1.04240E+03 | 9.83600E+02 | 1.14300E+03
2.17253E+02 | 1.02890E+03 | 9.13400E+02 | 1.05670E+03 | 1.05610E+03 | 1.03280E+03 | 1.08280E+03 | 1.03170E+03 | 1.25620E+03 | 1.22660E+03 | 1.12560E+03 | 1.15720E+03 | 1.14720E+03 | 1.06450E+03 | 1.04480E+03 | 9.80400E+02 | 1.14490E+03
2.18031E+02 | 1.03070E+03 | 9.12700E+02 | 1.05510E+03 | 1.05420E+03 | 1.03480E+03 | 1.08330E+03 | 1.02660E+03 | 1.27140E+03 | 1.22490E+03 | 1.12000E+03 | 1.15990E+03 | 1.14290E+03 | 1.06670E+03 | 1.03480E+03 | 9.82000E+02 | 1.13690E+03
2.18809E+02 | 1.02730E+03 | 9.07700E+02 | 1.05700E+03 | 1.05390E+03 | 1.03410E+03 | 1.08400E+03 | 1.03400E+03 | 1.26650E+03 | 1.22930E+03 | 1.12750E+03 | 1.15400E+03 | 1.14390E+03 | 1.06350E+03 | 1.04110E+03 | 9.84400E+02 | 1.13650E+03
2.19587E+02 | 1.02240E+03 | 9.05200E+02 | 1.05320E+03 | 1.05130E+03 | 1.03280E+03 | 1.08120E+03 | 1.02980E+03 | 1.25880E+03 | 1.23040E+03 | 1.11910E+03 | 1.15950E+03 | 1.14660E+03 | 1.06510E+03 | 1.04210E+03 | 9.77500E+02 | 1.12720E+03
2.20365E+02 | 1.02140E+03 | 9.04200E+02 | 1.05410E+03 | 1.04570E+03 | 1.03480E+03 | 1.07560E+03 | 1.03050E+03 | 1.25620E+03 | 1.21960E+03 | 1.11320E+03 | 1.15440E+03 | 1.13950E+03 | 1.05750E+03 | 1.03990E+03 | 9.80200E+02 | 1.13810E+03
2.21143E+02 | 1.02750E+03 | 9.08900E+02 | 1.05010E+03 | 1.04950E+03 | 1.02700E+03 | 1.07680E+03 | 1.02870E+03 | 1.26320E+03 | 1.22240E+03 | 1.12250E+03 | 1.16230E+03 | 1.13720E+03 | 1.05870E+03 | 1.03470E+03 | 9.73700E+02 | 1.13330E+03
2.21920E+02 | 1.02940E+03 | 9.08800E+02 | 1.05290E+03 | 1.04380E+03 | 1.02440E+03 | 1.08150E+03 | 1.03010E+03 | 1.24740E+03 | 1.21460E+03 | 1.11830E+03 | 1.16540E+03 | 1.14280E+03 | 1.06010E+03 | 1.03370E+03 | 9.77900E+02 | 1.13430E+03
2.22698E+02 | 1.02720E+03 | 9.08900E+02 | 1.05280E+03 | 1.04250E+03 | 1.02410E+03 | 1.07550E+03 | 1.03090E+03 | 1.25490E+03 | 1.21850E+03 | 1.11980E+03 | 1.16000E+03 | 1.13530E+03 | 1.06900E+03 | 1.03070E+03 | 9.76700E+02 | 1.13310E+03
2.23475E+02 | 1.02290E+03 | 9.09400E+02 | 1.05090E+03 | 1.04600E+03 | 1.02380E+03 | 1.07820E+03 | 1.02950E+03 | 1.25210E+03 | 1.21590E+03 | 1.10700E+03 | 1.14610E+03 | 1.13700E+03 | 1.05840E+03 | 1.03520E+03 | 9.73800E+02 | 1.13390E+03
2.24253E+02 | 1.02560E+03 | 9.09000E+02 | 1.04780E+03 | 1.04900E+03 | 1.02510E+03 | 1.08350E+03 | 1.02680E+03 | 1.24830E+03 | 1.20810E+03 | 1.11310E+03 | 1.15570E+03 | 1.13910E+03 | 1.05810E+03 | 1.03330E+03 | 9.73500E+02 | 1.14350E+03
2.25030E+02 | 1.03300E+03 | 9.03100E+02 | 1.05340E+03 | 1.04800E+03 | 1.02910E+03 | 1.07860E+03 | 1.02880E+03 | 1.25640E+03 | 1.21330E+03 | 1.11860E+03 | 1.16110E+03 | 1.14790E+03 | 1.06240E+03 | 1.03360E+03 | 9.79500E+02 | 1.13460E+03
2.25807E+02 | 1.02500E+03 | 9.07900E+02 | 1.04560E+03 | 1.05120E+03 | 1.02660E+03 | 1.08480E+03 | 1.03030E+03 | 1.25720E+03 | 1.21200E+03 | 1.11780E+03 | 1.15940E+03 | 1.14470E+03 | 1.06300E+03 | 1.03580E+03 | 9.79200E+02 | 1.12860E+03
2.26584E+02 | 1.02350E+03 | 9.09900E+02 | 1.05220E+03 | 1.05190E+03 | 1.03150E+03 | 1.08250E+03 | 1.02640E+03 | 1.25060E+03 | 1.21500E+03 | 1.12000E+03 | 1.15450E+03 | 1.13890E+03 | 1.06000E+03 | 1.03670E+03 | 9.76600E+02 | 1.14010E+03
2.27361E+02 | 1.02590E+03 | 9.08200E+02 | 1.05360E+03 | 1.05080E+03 | 1.03090E+03 | 1.08040E+03 | 1.03190E+03 | 1.25650E+03 | 1.21660E+03 | 1.11830E+03 | 1.15670E+03 | 1.14460E+03 | 1.06330E+03 | 1.03260E+03 | 9.78400E+02 | 1.13860E+03
2.28138E+02 | 1.03070E+03 | 9.07200E+02 | 1.05590E+03 | 1.04770E+03 | 1.03270E+03 | 1.08770E+03 | 1.03300E+03 | 1.25470E+03 | 1.22360E+03 | 1.12250E+03 | 1.16240E+03 | 1.14200E+03 | 1.05620E+03 | 1.02980E+03 | 9.78400E+02 | 1.12750E+03
2.28915E+02 | 1.02580E+03 | 9.04200E+02 | 1.04510E+03 | 1.04620E+03 | 1.02940E+03 | 1.08810E+03 | 1.03240E+03 | 1.25350E+03 | 1.21870E+03 | 1.11850E+03 | 1.16650E+03 | 1.14360E+03 | 1.06040E+03 | 1.03320E+03 | 9.77000E+02 | 1.12880E+03
2.29691E+02 | 1.02480E+03 | 9.06300E+02 | 1.05170E+03 | 1.04930E+03 | 1.03050E+03 | 1.08510E+03 | 1.03390E+03 | 1.24990E+03 | 1.21490E+03 | 1.11550E+03 | 1.16180E+03 | 1.15490E+03 | 1.06890E+03 | 1.04170E+03 | 9.77600E+02 | 1.13320E+03
2.30468E+02 | 1.02270E+03 | 9.11700E+02 | 1.05290E+03 | 1.04850E+03 | 1.03040E+03 | 1.08050E+03 | 1.02800E+03 | 1.25160E+03 | 1.21780E+03 | 1.11970E+03 | 1.16480E+03 | 1.15790E+03 | 1.07030E+03 | 1.04080E+03 | 9.80700E+02 | 1.13980E+03
2.31245E+02 | 1.03340E+03 | 9.11200E+02 | 1.05250E+03 | 1.05400E+03 | 1.03570E+03 | 1.08320E+03 | 1.03190E+03 | 1.24540E+03 | 1.21060E+03 | 1.11890E+03 | 1.16000E+03 | 1.14950E+03 | 1.06360E+03 | 1.04550E+03 | 9.80200E+02 | 1.14030E+03
2.32021E+02 | 1.02920E+03 | 9.02300E+02 | 1.05520E+03 | 1.04830E+03 | 1.02970E+03 | 1.07750E+03 | 1.03050E+03 | 1.23990E+03 | 1.21080E+03 | 1.11200E+03 | 1.15160E+03 | 1.13120E+03 | 1.05750E+03 | 1.02770E+03 | 9.73700E+02 | 1.13170E+03
2.32797E+02 | 1.02270E+03 | 9.02300E+02 | 1.04390E+03 | 1.04460E+03 | 1.02760E+03 | 1.08440E+03 | 1.02200E+03 | 1.24050E+03 | 1.20900E+03 | 1.11320E+03 | 1.15570E+03 | 1.12770E+03 | 1.05700E+03 | 1.02190E+03 | 9.67700E+02 | 1.11950E+03
2.33573E+02 | 1.01660E+03 | 9.02100E+02 | 1.03910E+03 | 1.04020E+03 | 1.02250E+03 | 1.07460E+03 | 1.02050E+03 | 1.23790E+03 | 1.20200E+03 | 1.11130E+03 | 1.14900E+03 | 1.12930E+03 | 1.05060E+03 | 1.02390E+03 | 9.68700E+02 | 1.11520E+03
2.34349E+02 | 1.01240E+03 | 9.01700E+02 | 1.03310E+03 | 1.04110E+03 | 1.02790E+03 | 1.07750E+03 | 1.03010E+03 | 1.23580E+03 | 1.20380E+03 | 1.10600E+03 | 1.13940E+03 | 1.12450E+03 | 1.04820E+03 | 1.02450E+03 | 9.64600E+02 | 1.11580E+03
2.35125E+02 | 1.00990E+03 | 8.97800E+02 | 1.03660E+03 | 1.03660E+03 | 1.02520E+03 | 1.06890E+03 | 1.01650E+03 | 1.22930E+03 | 1.19780E+03 | 1.10500E+03 | 1.13590E+03 | 1.12170E+03 | 1.03710E+03 | 1.01340E+03 | 9.60700E+02 | 1.10860E+03
2.35901E+02 | 1.00850E+03 | 8.92800E+02 | 1.03650E+03 | 1.03900E+03 | 1.02030E+03 | 1.06250E+03 | 1.00520E+03 | 1.21750E+03 | 1.18180E+03 | 1.09620E+03 | 1.12850E+03 | 1.11580E+03 | 1.03820E+03 | 1.00710E+03 | 9.56900E+02 | 1.10500E+03
2.36677E+02 | 1.00200E+03 | 8.87200E+02 | 1.02860E+03 | 1.03260E+03 | 1.01610E+03 | 1.05130E+03 | 1.00600E+03 | 1.22280E+03 | 1.17690E+03 | 1.09010E+03 | 1.12650E+03 | 1.10780E+03 | 1.03210E+03 | 9.98400E+02 | 9.52700E+02 | 1.09700E+03
2.37453E+02 | 9.98500E+02 | 8.86000E+02 | 1.01950E+03 | 1.02570E+03 | 1.01090E+03 | 1.05240E+03 | 1.00210E+03 | 1.21390E+03 | 1.17780E+03 | 1.09280E+03 | 1.12990E+03 | 1.10870E+03 | 1.03030E+03 | 1.00100E+03 | 9.45400E+02 | 1.09270E+03
2.38228E+02 | 9.93700E+02 | 8.87700E+02 | 1.02060E+03 | 1.03160E+03 | 1.01340E+03 | 1.05600E+03 | 1.00490E+03 | 1.22290E+03 | 1.17390E+03 | 1.09610E+03 | 1.11470E+03 | 1.10670E+03 | 1.03390E+03 | 1.00120E+03 | 9.47100E+02 | 1.09310E+03
2.39004E+02 | 9.97200E+02 | 8.86200E+02 | 1.03120E+03 | 1.03230E+03 | 1.01260E+03 | 1.05520E+03 | 1.00530E+03 | 1.22440E+03 | 1.17560E+03 | 1.09120E+03 | 1.12570E+03 | 1.10890E+03 | 1.02610E+03 | 9.98300E+02 | 9.44700E+02 | 1.09170E+03
2.39779E+02 | 9.97900E+02 | 8.84800E+02 | 1.02940E+03 | 1.03320E+03 | 1.01510E+03 | 1.05820E+03 | 1.01020E+03 | 1.23030E+03 | 1.18030E+03 | 1.09190E+03 | 1.13180E+03 | 1.11170E+03 | 1.03090E+03 | 9.90800E+02 | 9.44000E+02 | 1.08280E+03
2.40555E+02 | 9.93000E+02 | 8.81300E+02 | 1.02660E+03 | 1.03000E+03 | 1.01640E+03 | 1.05320E+03 | 1.00440E+03 | 1.21460E+03 | 1.18770E+03 | 1.09710E+03 | 1.12260E+03 | 1.10540E+03 | 1.02540E+03 | 9.89700E+02 | 9.40500E+02 | 1.08560E+03
2.41330E+02 | 9.90300E+02 | 8.85800E+02 | 1.02900E+03 | 1.02910E+03 | 1.00820E+03 | 1.04780E+03 | 9.97600E+02 | 1.21290E+03 | 1.17650E+03 | 1.09280E+03 | 1.12480E+03 | 1.10920E+03 | 1.02910E+03 | 9.88800E+02 | 9.38700E+02 | 1.07930E+03
2.42105E+02 | 9.82400E+02 | 8.80500E+02 | 1.02890E+03 | 1.02780E+03 | 1.01050E+03 | 1.04730E+03 | 9.99200E+02 | 1.20060E+03 | 1.16910E+03 | 1.08650E+03 | 1.12010E+03 | 1.10590E+03 | 1.02060E+03 | 9.85700E+02 | 9.34600E+02 | 1.07890E+03
2.42880E+02 | 9.81600E+02 | 8.75200E+02 | 1.01710E+03 | 1.02370E+03 | 1.01000E+03 | 1.04870E+03 | 9.99500E+02 | 1.19860E+03 | 1.17040E+03 | 1.08720E+03 | 1.12180E+03 | 1.10480E+03 | 1.02340E+03 | 9.78800E+02 | 9.31000E+02 | 1.07950E+03
2.43655E+02 | 9.77600E+02 | 8.72200E+02 | 1.02230E+03 | 1.02740E+03 | 1.00870E+03 | 1.05040E+03 | 9.89600E+02 | 1.19780E+03 | 1.16720E+03 | 1.08310E+03 | 1.12010E+03 | 1.10560E+03 | 1.02270E+03 | 9.76800E+02 | 9.31900E+02 | 1.07100E+03
2.44430E+02 | 9.74200E+02 | 8.73100E+02 | 1.02290E+03 | 1.03000E+03 | 1.00700E+03 | 1.04370E+03 | 9.97800E+02 | 1.20640E+03 | 1.16310E+03 | 1.07710E+03 | 1.11210E+03 | 1.10040E+03 | 1.02000E+03 | 9.74700E+02 | 9.28600E+02 | 1.06620E+03
2.45204E+02 | 9.70700E+02 | 8.67800E+02 | 1.01600E+03 | 1.02730E+03 | 1.00980E+03 | 1.04530E+03 | 9.94300E+02 | 1.19700E+03 | 1.16010E+03 | 1.07910E+03 | 1.10350E+03 | 1.09570E+03 | 1.01280E+03 | 9.70100E+02 | 9.29400E+02 | 1.06080E+03
2.45979E+02 | 9.71400E+02 | 8.71900E+02 | 1.01800E+03 | 1.02170E+03 | 1.00780E+03 | 1.04270E+03 | 9.97500E+02 | 1.18910E+03 | 1.15550E+03 | 1.08060E+03 | 1.10560E+03 | 1.09100E+03 | 1.01190E+03 | 9.70900E+02 | 9.25800E+02 | 1.05530E+03
2.46753E+02 | 9.81900E+02 | 8.74700E+02 | 1.02410E+03 | 1.02670E+03 | 1.00480E+03 | 1.04800E+03 | 9.93700E+02 | 1.19530E+03 | 1.15890E+03 | 1.07670E+03 | 1.10780E+03 | 1.09630E+03 | 1.01430E+03 | 9.70300E+02 | 9.26000E+02 | 1.06500E+03
2.47528E+02 | 9.84000E+02 | 8.74600E+02 | 1.02630E+03 | 1.02800E+03 | 1.01010E+03 | 1.05640E+03 | 9.97800E+02 | 1.20040E+03 | 1.17170E+03 | 1.08960E+03 | 1.11620E+03 | 1.10110E+03 | 1.02180E+03 | 9.73600E+02 | 9.34000E+02 | 1.06690E+03
2.48302E+02 | 9.90300E+02 | 8.77900E+02 | 1.03390E+03 | 1.03450E+03 | 1.01560E+03 | 1.05870E+03 | 1.00220E+03 | 1.20730E+03 | 1.17980E+03 | 1.09210E+03 | 1.12850E+03 | 1.11580E+03 | 1.02470E+03 | 9.78200E+02 | 9.37000E+02 | 1.07300E+03
2.49076E+02 | 9.85900E+02 | 8.73700E+02 | 1.03380E+03 | 1.03350E+03 | 1.01840E+03 | 1.05500E+03 | 1.00260E+03 | 1.20990E+03 | 1.17820E+03 | 1.09860E+03 | 1.12980E+03 | 1.12200E+03 | 1.02790E+03 | 9.82900E+02 | 9.36200E+02 | 1.07000E+03
2.49850E+02 | 9.78800E+02 | 8.75900E+02 | 1.03170E+03 | 1.04010E+03 | 1.01050E+03 | 1.05310E+03 | 1.00330E+03 | 1.20660E+03 | 1.17240E+03 | 1.08980E+03 | 1.12830E+03 | 1.12230E+03 | 1.02620E+03 | 9.78300E+02 | 9.36400E+02 | 1.06880E+03
2.50624E+02 | 9.84600E+02 | 8.74400E+02 | 1.03060E+03 | 1.03550E+03 | 1.01280E+03 | 1.04850E+03 | 1.00130E+03 | 1.19580E+03 | 1.15700E+03 | 1.08280E+03 | 1.11940E+03 | 1.10320E+03 | 1.02660E+03 | 9.81800E+02 | 9.38600E+02 | 1.07350E+03
2.51398E+02 | 9.85700E+02 | 8.79200E+02 | 1.03000E+03 | 1.03030E+03 | 1.01750E+03 | 1.05150E+03 | 1.00190E+03 | 1.20590E+03 | 1.16400E+03 | 1.08150E+03 | 1.12240E+03 | 1.10250E+03 | 1.02910E+03 | 9.82600E+02 | 9.35900E+02 | 1.07230E+03
2.52172E+02 | 9.96100E+02 | 8.80000E+02 | 1.03670E+03 | 1.04000E+03 | 1.02540E+03 | 1.05830E+03 | 9.96000E+02 | 1.20460E+03 | 1.16370E+03 | 1.08170E+03 | 1.11940E+03 | 1.11240E+03 | 1.02160E+03 | 9.79200E+02 | 9.32600E+02 | 1.07700E+03
2.52946E+02 | 9.96800E+02 | 8.73200E+02 | 1.04010E+03 | 1.05000E+03 | 1.03210E+03 | 1.06740E+03 | 1.01090E+03 | 1.20920E+03 | 1.16910E+03 | 1.09130E+03 | 1.12130E+03 | 1.10990E+03 | 1.02550E+03 | 9.79600E+02 | 9.33900E+02 | 1.07200E+03
2.53719E+02 | 9.87700E+02 | 8.73900E+02 | 1.03510E+03 | 1.04960E+03 | 1.03600E+03 | 1.06740E+03 | 1.01050E+03 | 1.20790E+03 | 1.16920E+03 | 1.08750E+03 | 1.12430E+03 | 1.11450E+03 | 1.02590E+03 | 9.83200E+02 | 9.34800E+02 | 1.07620E+03
2.54493E+02 | 9.85200E+02 | 8.76600E+02 | 1.04160E+03 | 1.04850E+03 | 1.02930E+03 | 1.06440E+03 | 1.00820E+03 | 1.21010E+03 | 1.16510E+03 | 1.09150E+03 | 1.12710E+03 | 1.11580E+03 | 1.02660E+03 | 9.79500E+02 | 9.36900E+02 | 1.07150E+03
2.55266E+02 | 9.87200E+02 | 8.77800E+02 | 1.03440E+03 | 1.04540E+03 | 1.02770E+03 | 1.06400E+03 | 1.01190E+03 | 1.20400E+03 | 1.17710E+03 | 1.08780E+03 | 1.13110E+03 | 1.12190E+03 | 1.03030E+03 | 9.82500E+02 | 9.34200E+02 | 1.07900E+03
2.56040E+02 | 9.89600E+02 | 8.78200E+02 | 1.04580E+03 | 1.05300E+03 | 1.03580E+03 | 1.07340E+03 | 1.01300E+03 | 1.20410E+03 | 1.17000E+03 | 1.09560E+03 | 1.13210E+03 | 1.11640E+03 | 1.02850E+03 | 9.85100E+02 | 9.37200E+02 | 1.07520E+03
2.56813E+02 | 9.92200E+02 | 8.77800E+02 | 1.04900E+03 | 1.05570E+03 | 1.03720E+03 | 1.07440E+03 | 1.01830E+03 | 1.20530E+03 | 1.17750E+03 | 1.09160E+03 | 1.13540E+03 | 1.12380E+03 | 1.03600E+03 | 9.81000E+02 | 9.43800E+02 | 1.07240E+03
2.57586E+02 | 9.98100E+02 | 8.76900E+02 | 1.04950E+03 | 1.06430E+03 | 1.04090E+03 | 1.08650E+03 | 1.02650E+03 | 1.21440E+03 | 1.18650E+03 | 1.09470E+03 | 1.14370E+03 | 1.13000E+03 | 1.03610E+03 | 9.87300E+02 | 9.40600E+02 | 1.06910E+03
2.58359E+02 | 9.93300E+02 | 8.81400E+02 | 1.05820E+03 | 1.06330E+03 | 1.05270E+03 | 1.08850E+03 | 1.02980E+03 | 1.22900E+03 | 1.18190E+03 | 1.09950E+03 | 1.14860E+03 | 1.13920E+03 | 1.03960E+03 | 9.88700E+02 | 9.46700E+02 | 1.08030E+03
2.59132E+02 | 9.96300E+02 | 8.84600E+02 | 1.06810E+03 | 1.07420E+03 | 1.05750E+03 | 1.09540E+03 | 1.02950E+03 | 1.22750E+03 | 1.19020E+03 | 1.10490E+03 | 1.15490E+03 | 1.14550E+03 | 1.04710E+03 | 9.91000E+02 | 9.50300E+02 | 1.08310E+03
2.59905E+02 | 9.92700E+02 | 8.82100E+02 | 1.06970E+03 | 1.07420E+03 | 1.05580E+03 | 1.09100E+03 | 1.03380E+03 | 1.22310E+03 | 1.18420E+03 | 1.10590E+03 | 1.16350E+03 | 1.14570E+03 | 1.05040E+03 | 9.98900E+02 | 9.48300E+02 | 1.08700E+03
2.60677E+02 | 9.91900E+02 | 8.81400E+02 | 1.06310E+03 | 1.07860E+03 | 1.05210E+03 | 1.09490E+03 | 1.03020E+03 | 1.22730E+03 | 1.19150E+03 | 1.10680E+03 | 1.15660E+03 | 1.14850E+03 | 1.04860E+03 | 9.91300E+02 | 9.49400E+02 | 1.08280E+03
2.61450E+02 | 1.00280E+03 | 8.82100E+02 | 1.07160E+03 | 1.07960E+03 | 1.06040E+03 | 1.10320E+03 | 1.03060E+03 | 1.23020E+03 | 1.19610E+03 | 1.10530E+03 | 1.16120E+03 | 1.15010E+03 | 1.04720E+03 | 9.93000E+02 | 9.49000E+02 | 1.08330E+03
2.62223E+02 | 1.00550E+03 | 8.87000E+02 | 1.07710E+03 | 1.08860E+03 | 1.05760E+03 | 1.10700E+03 | 1.03540E+03 | 1.23180E+03 | 1.20550E+03 | 1.10600E+03 | 1.17070E+03 | 1.15650E+03 | 1.05110E+03 | 9.92100E+02 | 9.49600E+02 | 1.09690E+03
2.62995E+02 | 1.00190E+03 | 8.87000E+02 | 1.08490E+03 | 1.08540E+03 | 1.06300E+03 | 1.11130E+03 | 1.04180E+03 | 1.23160E+03 | 1.19830E+03 | 1.10540E+03 | 1.16940E+03 | 1.16790E+03 | 1.06090E+03 | 9.97100E+02 | 9.52200E+02 | 1.09630E+03
2.63767E+02 | 1.00640E+03 | 8.91100E+02 | 1.09060E+03 | 1.09130E+03 | 1.07150E+03 | 1.12250E+03 | 1.04600E+03 | 1.23980E+03 | 1.20050E+03 | 1.11170E+03 | 1.17840E+03 | 1.18010E+03 | 1.06100E+03 | 1.00590E+03 | 9.56800E+02 | 1.10430E+03
2.64540E+02 | 1.00850E+03 | 8.90800E+02 | 1.09210E+03 | 1.10640E+03 | 1.08180E+03 | 1.12950E+03 | 1.05220E+03 | 1.24980E+03 | 1.21310E+03 | 1.11610E+03 | 1.19470E+03 | 1.18540E+03 | 1.07520E+03 | 1.00840E+03 | 9.59800E+02 | 1.11030E+03
2.65312E+02 | 1.01660E+03 | 8.91400E+02 | 1.10740E+03 | 1.11710E+03 | 1.09600E+03 | 1.14390E+03 | 1.06640E+03 | 1.25590E+03 | 1.22070E+03 | 1.12540E+03 | 1.19800E+03 | 1.18950E+03 | 1.07910E+03 | 1.01310E+03 | 9.63400E+02 | 1.12600E+03
2.66084E+02 | 1.01460E+03 | 8.95400E+02 | 1.12480E+03 | 1.12400E+03 | 1.10340E+03 | 1.15330E+03 | 1.07750E+03 | 1.25950E+03 | 1.22730E+03 | 1.13100E+03 | 1.20950E+03 | 1.19810E+03 | 1.08390E+03 | 1.02010E+03 | 9.70200E+02 | 1.12340E+03
2.66856E+02 | 1.02760E+03 | 8.98600E+02 | 1.13000E+03 | 1.13470E+03 | 1.10940E+03 | 1.16980E+03 | 1.07720E+03 | 1.27240E+03 | 1.23770E+03 | 1.13310E+03 | 1.21460E+03 | 1.21660E+03 | 1.09380E+03 | 1.02220E+03 | 9.82700E+02 | 1.13340E+03
2.67628E+02 | 1.02950E+03 | 9.02500E+02 | 1.13890E+03 | 1.14310E+03 | 1.12300E+03 | 1.17800E+03 | 1.09290E+03 | 1.26820E+03 | 1.24440E+03 | 1.13480E+03 | 1.22570E+03 | 1.22360E+03 | 1.09240E+03 | 1.03590E+03 | 9.87500E+02 | 1.14690E+03
2.68399E+02 | 1.03810E+03 | 9.05400E+02 | 1.15230E+03 | 1.15690E+03 | 1.14430E+03 | 1.19310E+03 | 1.10530E+03 | 1.27090E+03 | 1.24470E+03 | 1.14120E+03 | 1.22900E+03 | 1.22960E+03 | 1.10130E+03 | 1.03980E+03 | 9.92500E+02 | 1.15550E+03
2.69171E+02 | 1.02980E+03 | 9.08100E+02 | 1.16630E+03 | 1.17890E+03 | 1.14950E+03 | 1.21280E+03 | 1.10950E+03 | 1.27870E+03 | 1.24990E+03 | 1.14300E+03 | 1.24370E+03 | 1.24370E+03 | 1.11230E+03 | 1.04870E+03 | 9.92400E+02 | 1.16810E+03
2.69942E+02 | 1.03330E+03 | 9.08900E+02 | 1.18760E+03 | 1.19780E+03 | 1.17120E+03 | 1.24070E+03 | 1.14180E+03 | 1.29720E+03 | 1.26310E+03 | 1.15550E+03 | 1.25970E+03 | 1.25350E+03 | 1.12890E+03 | 1.05650E+03 | 1.00230E+03 | 1.17540E+03
2.70714E+02 | 1.04320E+03 | 9.13400E+02 | 1.20500E+03 | 1.21250E+03 | 1.19430E+03 | 1.26200E+03 | 1.16610E+03 | 1.31480E+03 | 1.27480E+03 | 1.16760E+03 | 1.27640E+03 | 1.27250E+03 | 1.14460E+03 | 1.06900E+03 | 1.00720E+03 | 1.18610E+03
2.71485E+02 | 1.05690E+03 | 9.26100E+02 | 1.23120E+03 | 1.24400E+03 | 1.20480E+03 | 1.28580E+03 | 1.18050E+03 | 1.33130E+03 | 1.28690E+03 | 1.18150E+03 | 1.28490E+03 | 1.28660E+03 | 1.14670E+03 | 1.07900E+03 | 1.02230E+03 | 1.19060E+03
2.72256E+02 | 1.06850E+03 | 9.32900E+02 | 1.23590E+03 | 1.25570E+03 | 1.23430E+03 | 1.31130E+03 | 1.19320E+03 | 1.34210E+03 | 1.30730E+03 | 1.19340E+03 | 1.30790E+03 | 1.30440E+03 | 1.16450E+03 | 1.09110E+03 | 1.03490E+03 | 1.21750E+03
2.73028E+02 | 1.08520E+03 | 9.39700E+02 | 1.24770E+03 | 1.27550E+03 | 1.24490E+03 | 1.33700E+03 | 1.20720E+03 | 1.36070E+03 | 1.32540E+03 | 1.19490E+03 | 1.32820E+03 | 1.31990E+03 | 1.17610E+03 | 1.10510E+03 | 1.04050E+03 | 1.23040E+03
2.73799E+02 | 1.09930E+03 | 9.48400E+02 | 1.27010E+03 | 1.30350E+03 | 1.26810E+03 | 1.36390E+03 | 1.22490E+03 | 1.37410E+03 | 1.35290E+03 | 1.21450E+03 | 1.34890E+03 | 1.34310E+03 | 1.19810E+03 | 1.12590E+03 | 1.05010E+03 | 1.25290E+03
2.74570E+02 | 1.11070E+03 | 9.54300E+02 | 1.28780E+03 | 1.32470E+03 | 1.29130E+03 | 1.39060E+03 | 1.23690E+03 | 1.38090E+03 | 1.35800E+03 | 1.21590E+03 | 1.36170E+03 | 1.36070E+03 | 1.20450E+03 | 1.13760E+03 | 1.06520E+03 | 1.26330E+03
2.75341E+02 | 1.11100E+03 | 9.55200E+02 | 1.30090E+03 | 1.33820E+03 | 1.30140E+03 | 1.39990E+03 | 1.25150E+03 | 1.39700E+03 | 1.36880E+03 | 1.22940E+03 | 1.37530E+03 | 1.38600E+03 | 1.20720E+03 | 1.14950E+03 | 1.07400E+03 | 1.27220E+03
2.76111E+02 | 1.11020E+03 | 9.59200E+02 | 1.31490E+03 | 1.35000E+03 | 1.31290E+03 | 1.41140E+03 | 1.25700E+03 | 1.41100E+03 | 1.37980E+03 | 1.23350E+03 | 1.37870E+03 | 1.38550E+03 | 1.22050E+03 | 1.16110E+03 | 1.07560E+03 | 1.28840E+03
2.76882E+02 | 1.11720E+03 | 9.66500E+02 | 1.33370E+03 | 1.37080E+03 | 1.32400E+03 | 1.43460E+03 | 1.28140E+03 | 1.42840E+03 | 1.40050E+03 | 1.24830E+03 | 1.40340E+03 | 1.41580E+03 | 1.23820E+03 | 1.16670E+03 | 1.08230E+03 | 1.30060E+03
2.77652E+02 | 1.13340E+03 | 9.75100E+02 | 1.35970E+03 | 1.38870E+03 | 1.35550E+03 | 1.46980E+03 | 1.28950E+03 | 1.43010E+03 | 1.40300E+03 | 1.25350E+03 | 1.42600E+03 | 1.43420E+03 | 1.25290E+03 | 1.18300E+03 | 1.09630E+03 | 1.30980E+03
2.78423E+02 | 1.14610E+03 | 9.78400E+02 | 1.37110E+03 | 1.42310E+03 | 1.38550E+03 | 1.50520E+03 | 1.31280E+03 | 1.44300E+03 | 1.43280E+03 | 1.26100E+03 | 1.43800E+03 | 1.45740E+03 | 1.26980E+03 | 1.19500E+03 | 1.10230E+03 | 1.32700E+03
2.79193E+02 | 1.16190E+03 | 9.88900E+02 | 1.40710E+03 | 1.45900E+03 | 1.43050E+03 | 1.54330E+03 | 1.34750E+03 | 1.46690E+03 | 1.45090E+03 | 1.28420E+03 | 1.48030E+03 | 1.47750E+03 | 1.29180E+03 | 1.21370E+03 | 1.12670E+03 | 1.36620E+03
2.79964E+02 | 1.16330E+03 | 9.95000E+02 | 1.44330E+03 | 1.50360E+03 | 1.44580E+03 | 1.58010E+03 | 1.37100E+03 | 1.49130E+03 | 1.47870E+03 | 1.30620E+03 | 1.50660E+03 | 1.50760E+03 | 1.32310E+03 | 1.22880E+03 | 1.14620E+03 | 1.38650E+03
2.80734E+02 | 1.17700E+03 | 1.00270E+03 | 1.47070E+03 | 1.53190E+03 | 1.48350E+03 | 1.60860E+03 | 1.40420E+03 | 1.51570E+03 | 1.50090E+03 | 1.32930E+03 | 1.52500E+03 | 1.53080E+03 | 1.34530E+03 | 1.25720E+03 | 1.15970E+03 | 1.39870E+03
2.81504E+02 | 1.18440E+03 | 1.01090E+03 | 1.50550E+03 | 1.56900E+03 | 1.51180E+03 | 1.64530E+03 | 1.43640E+03 | 1.53940E+03 | 1.53880E+03 | 1.33820E+03 | 1.55010E+03 | 1.57540E+03 | 1.35640E+03 | 1.27290E+03 | 1.17170E+03 | 1.42970E+03
2.82274E+02 | 1.20700E+03 | 1.02300E+03 | 1.54930E+03 | 1.60050E+03 | 1.54020E+03 | 1.71420E+03 | 1.47250E+03 | 1.57510E+03 | 1.56310E+03 | 1.36380E+03 | 1.57500E+03 | 1.60340E+03 | 1.38470E+03 | 1.30510E+03 | 1.19530E+03 | 1.46790E+03
2.83044E+02 | 1.23150E+03 | 1.04200E+03 | 1.58160E+03 | 1.63910E+03 | 1.57100E+03 | 1.75280E+03 | 1.51010E+03 | 1.61450E+03 | 1.59070E+03 | 1.39670E+03 | 1.62310E+03 | 1.64990E+03 | 1.40440E+03 | 1.33320E+03 | 1.21840E+03 | 1.50020E+03
2.83813E+02 | 1.25180E+03 | 1.05420E+03 | 1.63950E+03 | 1.69620E+03 | 1.62370E+03 | 1.81540E+03 | 1.54920E+03 | 1.64880E+03 | 1.63130E+03 | 1.42540E+03 | 1.69430E+03 | 1.71360E+03 | 1.45170E+03 | 1.37270E+03 | 1.25450E+03 | 1.54260E+03
2.84583E+02 | 1.27500E+03 | 1.06520E+03 | 1.69800E+03 | 1.74770E+03 | 1.68040E+03 | 1.87880E+03 | 1.59220E+03 | 1.70770E+03 | 1.69710E+03 | 1.45290E+03 | 1.73930E+03 | 1.77710E+03 | 1.50800E+03 | 1.40650E+03 | 1.28090E+03 | 1.59680E+03
2.85353E+02 | 1.29780E+03 | 1.07910E+03 | 1.76380E+03 | 1.82530E+03 | 1.74310E+03 | 1.95300E+03 | 1.64030E+03 | 1.76510E+03 | 1.75630E+03 | 1.49380E+03 | 1.82340E+03 | 1.84350E+03 | 1.55160E+03 | 1.46010E+03 | 1.30730E+03 | 1.63820E+03
2.86122E+02 | 1.33590E+03 | 1.11000E+03 | 1.83270E+03 | 1.89830E+03 | 1.80840E+03 | 2.04300E+03 | 1.72060E+03 | 1.82920E+03 | 1.83570E+03 | 1.54710E+03 | 1.88150E+03 | 1.90760E+03 | 1.61910E+03 | 1.50190E+03 | 1.34420E+03 | 1.69250E+03
2.86891E+02 | 1.37100E+03 | 1.13130E+03 | 1.89200E+03 | 1.97410E+03 | 1.87960E+03 | 2.11130E+03 | 1.77480E+03 | 1.89040E+03 | 1.90770E+03 | 1.59580E+03 | 1.95500E+03 | 2.02160E+03 | 1.68450E+03 | 1.55660E+03 | 1.37680E+03 | 1.76080E+03
2.87661E+02 | 1.39200E+03 | 1.14120E+03 | 1.96350E+03 | 2.04300E+03 | 1.94530E+03 | 2.18280E+03 | 1.84840E+03 | 1.93540E+03 | 1.94580E+03 | 1.63920E+03 | 2.03600E+03 | 2.10090E+03 | 1.73110E+03 | 1.61230E+03 | 1.42400E+03 | 1.81700E+03
2.88430E+02 | 1.43600E+03 | 1.15510E+03 | 2.04600E+03 | 2.11700E+03 | 2.01350E+03 | 2.25080E+03 | 1.90930E+03 | 1.97530E+03 | 1.99870E+03 | 1.66780E+03 | 2.07580E+03 | 2.18020E+03 | 1.77260E+03 | 1.67770E+03 | 1.46960E+03 | 1.88100E+03
2.89199E+02 | 1.46960E+03 | 1.17270E+03 | 2.14850E+03 | 2.21140E+03 | 2.11400E+03 | 2.38270E+03 | 1.99650E+03 | 2.02570E+03 | 2.03690E+03 | 1.71120E+03 | 2.13670E+03 | 2.22970E+03 | 1.83320E+03 | 1.72530E+03 | 1.51870E+03 | 1.96420E+03
2.89968E+02 | 1.51720E+03 | 1.19470E+03 | 2.30430E+03 | 2.34670E+03 | 2.26810E+03 | 2.52190E+03 | 2.14180E+03 | 2.10340E+03 | 2.11590E+03 | 1.77510E+03 | 2.25700E+03 | 2.32010E+03 | 1.89650E+03 | 1.77600E+03 | 1.57520E+03 | 2.03140E+03
2.90737E+02 | 1.57080E+03 | 1.22860E+03 | 2.53310E+03 | 2.56020E+03 | 2.45190E+03 | 2.75640E+03 | 2.35730E+03 | 2.24410E+03 | 2.27060E+03 | 1.88070E+03 | 2.40580E+03 | 2.50550E+03 | 2.00920E+03 | 1.87080E+03 | 1.67020E+03 | 2.14840E+03
2.91506E+02 | 1.64810E+03 | 1.27050E+03 | 2.84640E+03 | 2.83690E+03 | 2.70050E+03 | 3.04720E+03 | 2.64660E+03 | 2.41160E+03 | 2.46250E+03 | 2.05890E+03 | 2.66510E+03 | 2.71080E+03 | 2.17680E+03 | 1.99630E+03 | 1.79400E+03 | 2.30400E+03
2.92274E+02 | 1.77070E+03 | 1.34360E+03 | 3.22620E+03 | 3.18770E+03 | 3.01330E+03 | 3.42030E+03 | 3.01400E+03 | 2.66500E+03 | 2.72560E+03 | 2.24490E+03 | 3.00000E+03 | 3.04210E+03 | 2.38610E+03 | 2.18650E+03 | 1.97860E+03 | 2.52180E+03
2.93043E+02 | 1.89280E+03 | 1.42940E+03 | 3.73090E+03 | 3.63840E+03 | 3.44990E+03 | 3.97370E+03 | 3.50580E+03 | 2.98330E+03 | 3.10130E+03 | 2.54580E+03 | 3.47010E+03 | 3.47750E+03 | 2.71040E+03 | 2.45870E+03 | 2.23760E+03 | 2.84910E+03
2.93811E+02 | 2.06880E+03 | 1.55630E+03 | 4.45710E+03 | 4.28330E+03 | 4.07420E+03 | 4.68860E+03 | 4.19750E+03 | 3.44280E+03 | 3.62040E+03 | 2.96860E+03 | 4.10060E+03 | 4.06980E+03 | 3.16090E+03 | 2.87970E+03 | 2.59750E+03 | 3.32660E+03
2.94580E+02 | 2.27760E+03 | 1.71230E+03 | 5.41760E+03 | 5.11920E+03 | 4.92830E+03 | 5.72850E+03 | 5.08380E+03 | 4.03440E+03 | 4.27790E+03 | 3.53430E+03 | 4.93870E+03 | 4.76770E+03 | 3.75270E+03 | 3.40410E+03 | 3.13530E+03 | 3.97920E+03
2.95348E+02 | 2.58410E+03 | 1.92110E+03 | 6.67320E+03 | 6.21780E+03 | 6.02100E+03 | 7.10350E+03 | 6.26650E+03 | 4.90590E+03 | 5.27860E+03 | 4.37900E+03 | 6.08430E+03 | 5.74600E+03 | 4.53350E+03 | 4.15290E+03 | 3.87980E+03 | 4.86940E+03
2.96116E+02 | 3.04640E+03 | 2.27890E+03 | 8.48840E+03 | 7.72980E+03 | 7.65940E+03 | 9.05510E+03 | 7.97580E+03 | 6.27940E+03 | 6.78100E+03 | 5.67420E+03 | 7.82130E+03 | 7.30620E+03 | 5.75310E+03 | 5.37490E+03 | 5.04760E+03 | 6.25530E+03
2.96884E+02 | 3.87380E+03 | 2.88620E+03 | 1.08876E+04 | 9.90800E+03 | 9.83920E+03 | 1.17999E+04 | 1.01693E+04 | 8.49110E+03 | 9.21420E+03 | 7.66710E+03 | 1.06364E+04 | 9.77000E+03 | 7.74440E+03 | 7.36490E+03 | 6.95990E+03 | 8.57820E+03
2.97652E+02 | 5.40450E+03 | 3.96620E+03 | 1.35012E+04 | 1.26672E+04 | 1.25031E+04 | 1.53926E+04 | 1.27027E+04 | 1.17956E+04 | 1.28432E+04 | 1.03260E+04 | 1.44658E+04 | 1.32829E+04 | 1.07825E+04 | 1.06263E+04 | 9.94450E+03 | 1.23904E+04
2.98420E+02 | 8.18410E+03 | 5.91240E+03 | 1.59597E+04 | 1.59825E+04 | 1.54557E+04 | 1.95650E+04 | 1.49814E+04 | 1.61617E+04 | 1.78216E+04 | 1.34944E+04 | 1.89317E+04 | 1.77264E+04 | 1.52067E+04 | 1.58379E+04 | 1.39900E+04 | 1.80409E+04
2.99188E+02 | 1.25148E+04 | 9.11200E+03 | 1.77253E+04 | 1.92710E+04 | 1.79464E+04 | 2.35996E+04 | 1.64531E+04 | 2.09226E+04 | 2.31564E+04 | 1.60380E+04 | 2.25677E+04 | 2.18940E+04 | 2.02690E+04 | 2.27488E+04 | 1.83722E+04 | 2.51465E+04
2.99956E+02 | 1.77481E+04 | 1.30064E+04 | 1.82118E+04 | 2.16898E+04 | 1.94493E+04 | 2.63297E+04 | 1.67957E+04 | 2.43749E+04 | 2.68881E+04 | 1.71852E+04 | 2.41255E+04 | 2.42672E+04 | 2.40890E+04 | 2.91600E+04 | 2.14344E+04 | 3.10094E+04
3.00724E+02 | 2.10707E+04 | 1.57089E+04 | 1.71652E+04 | 2.18044E+04 | 1.89580E+04 | 2.62966E+04 | 1.58639E+04 | 2.51741E+04 | 2.73453E+04 | 1.63564E+04 | 2.27830E+04 | 2.35773E+04 | 2.47589E+04 | 3.21468E+04 | 2.16626E+04 | 3.29955E+04
3.01491E+02 | 2.08553E+04 | 1.58344E+04 | 1.44346E+04 | 1.94005E+04 | 1.64159E+04 | 2.31434E+04 | 1.35307E+04 | 2.23817E+04 | 2.39868E+04 | 1.36495E+04 | 1.88957E+04 | 1.98598E+04 | 2.17523E+04 | 2.94501E+04 | 1.86119E+04 | 2.97385E+04
3.02258E+02 | 1.74852E+04 | 1.32646E+04 | 1.11577E+04 | 1.55736E+04 | 1.28658E+04 | 1.83308E+04 | 1.05347E+04 | 1.72422E+04 | 1.82525E+04 | 1.01393E+04 | 1.39628E+04 | 1.48144E+04 | 1.65888E+04 | 2.27599E+04 | 1.39181E+04 | 2.28321E+04
3.03026E+02 | 1.26570E+04 | 9.62140E+03 | 8.32840E+03 | 1.17962E+04 | 9.62090E+03 | 1.37746E+04 | 8.02760E+03 | 1.21377E+04 | 1.27271E+04 | 7.15210E+03 | 9.73670E+03 | 1.03331E+04 | 1.14981E+04 | 1.56507E+04 | 9.59110E+03 | 1.57539E+04
3.03793E+02 | 8.41830E+03 | 6.43530E+03 | 6.23160E+03 | 8.68610E+03 | 7.16450E+03 | 1.01051E+04 | 6.05210E+03 | 8.42170E+03 | 8.80610E+03 | 5.15630E+03 | 6.92020E+03 | 7.21160E+03 | 7.81640E+03 | 1.02869E+04 | 6.58690E+03 | 1.04905E+04
3.04560E+02 | 5.64150E+03 | 4.34500E+03 | 4.68010E+03 | 6.35810E+03 | 5.33740E+03 | 7.34190E+03 | 4.58860E+03 | 6.06570E+03 | 6.33830E+03 | 3.88120E+03 | 5.16670E+03 | 5.33530E+03 | 5.58110E+03 | 7.00690E+03 | 4.68040E+03 | 7.28390E+03
3.05327E+02 | 4.05650E+03 | 3.14020E+03 | 3.67200E+03 | 4.75740E+03 | 4.12920E+03 | 5.50760E+03 | 3.58350E+03 | 4.57820E+03 | 4.79870E+03 | 3.11880E+03 | 4.09130E+03 | 4.18820E+03 | 4.25130E+03 | 5.09340E+03 | 3.60540E+03 | 5.39090E+03
3.06094E+02 | 3.15540E+03 | 2.47560E+03 | 2.99040E+03 | 3.81530E+03 | 3.33840E+03 | 4.35400E+03 | 2.91530E+03 | 3.68860E+03 | 3.86970E+03 | 2.61700E+03 | 3.37620E+03 | 3.46370E+03 | 3.46470E+03 | 4.01980E+03 | 2.95060E+03 | 4.24490E+03
3.06861E+02 | 2.60360E+03 | 2.08150E+03 | 2.58680E+03 | 3.17710E+03 | 2.82890E+03 | 3.62110E+03 | 2.51010E+03 | 3.09340E+03 | 3.24470E+03 | 2.28190E+03 | 2.89780E+03 | 2.96830E+03 | 2.92200E+03 | 3.35140E+03 | 2.54790E+03 | 3.52270E+03
3.07628E+02 | 2.24480E+03 | 1.81920E+03 | 2.28780E+03 | 2.71270E+03 | 2.43760E+03 | 3.08990E+03 | 2.22230E+03 | 2.71140E+03 | 2.81380E+03 | 2.04490E+03 | 2.51630E+03 | 2.57880E+03 | 2.56390E+03 | 2.90270E+03 | 2.24390E+03 | 3.06210E+03
3.08394E+02 | 2.02490E+03 | 1.63640E+03 | 2.07570E+03 | 2.39700E+03 | 2.17680E+03 | 2.72010E+03 | 2.01180E+03 | 2.45250E+03 | 2.54270E+03 | 1.87850E+03 | 2.29580E+03 | 2.32910E+03 | 2.27990E+03 | 2.56120E+03 | 2.00980E+03 | 2.71190E+03
3.09161E+02 | 1.85610E+03 | 1.50740E+03 | 1.91280E+03 | 2.16070E+03 | 1.99380E+03 | 2.44890E+03 | 1.85370E+03 | 2.26500E+03 | 2.32950E+03 | 1.75630E+03 | 2.12670E+03 | 2.14120E+03 | 2.08370E+03 | 2.31920E+03 | 1.84110E+03 | 2.46040E+03
3.09927E+02 | 1.71950E+03 | 1.39670E+03 | 1.76820E+03 | 1.98610E+03 | 1.83880E+03 | 2.23290E+03 | 1.71830E+03 | 2.11250E+03 | 2.17250E+03 | 1.66480E+03 | 1.97680E+03 | 1.98750E+03 | 1.93440E+03 | 2.11450E+03 | 1.70380E+03 | 2.26490E+03
3.10694E+02 | 1.59590E+03 | 1.31440E+03 | 1.66220E+03 | 1.82560E+03 | 1.70880E+03 | 2.04340E+03 | 1.61240E+03 | 1.97160E+03 | 2.01260E+03 | 1.58580E+03 | 1.85720E+03 | 1.86570E+03 | 1.81830E+03 | 1.93400E+03 | 1.60540E+03 | 2.10380E+03
3.11460E+02 | 1.50980E+03 | 1.25600E+03 | 1.55710E+03 | 1.70570E+03 | 1.58900E+03 | 1.89690E+03 | 1.52360E+03 | 1.87390E+03 | 1.91500E+03 | 1.51320E+03 | 1.75310E+03 | 1.76070E+03 | 1.70770E+03 | 1.81000E+03 | 1.52060E+03 | 1.94720E+03
3.12226E+02 | 1.42570E+03 | 1.19600E+03 | 1.47880E+03 | 1.60380E+03 | 1.51830E+03 | 1.76650E+03 | 1.44590E+03 | 1.76820E+03 | 1.78580E+03 | 1.45820E+03 | 1.66860E+03 | 1.66820E+03 | 1.61290E+03 | 1.69400E+03 | 1.44400E+03 | 1.81830E+03
3.12992E+02 | 1.35880E+03 | 1.14940E+03 | 1.41510E+03 | 1.51000E+03 | 1.43680E+03 | 1.66030E+03 | 1.37950E+03 | 1.69490E+03 | 1.71120E+03 | 1.39620E+03 | 1.59430E+03 | 1.59340E+03 | 1.51640E+03 | 1.60960E+03 | 1.37740E+03 | 1.71660E+03
3.13758E+02 | 1.30340E+03 | 1.10420E+03 | 1.36630E+03 | 1.42980E+03 | 1.36160E+03 | 1.55560E+03 | 1.33220E+03 | 1.62510E+03 | 1.64070E+03 | 1.36760E+03 | 1.54170E+03 | 1.53630E+03 | 1.46130E+03 | 1.52790E+03 | 1.31860E+03 | 1.63470E+03
3.14524E+02 | 1.24920E+03 | 1.06650E+03 | 1.30250E+03 | 1.36000E+03 | 1.30400E+03 | 1.47560E+03 | 1.27950E+03 | 1.55170E+03 | 1.56460E+03 | 1.32280E+03 | 1.47290E+03 | 1.46930E+03 | 1.41560E+03 | 1.46920E+03 | 1.26030E+03 | 1.55910E+03
3.15289E+02 | 1.21620E+03 | 1.05020E+03 | 1.25280E+03 | 1.31190E+03 | 1.25280E+03 | 1.42180E+03 | 1.23490E+03 | 1.51020E+03 | 1.50090E+03 | 1.28760E+03 | 1.41450E+03 | 1.41130E+03 | 1.35550E+03 | 1.40170E+03 | 1.22870E+03 | 1.51640E+03
3.16055E+02 | 1.20230E+03 | 1.02620E+03 | 1.22430E+03 | 1.28550E+03 | 1.22460E+03 | 1.37350E+03 | 1.20480E+03 | 1.44910E+03 | 1.45400E+03 | 1.25130E+03 | 1.37130E+03 | 1.35570E+03 | 1.30280E+03 | 1.35260E+03 | 1.18960E+03 | 1.46410E+03
3.16821E+02 | 1.17330E+03 | 1.01090E+03 | 1.19120E+03 | 1.24510E+03 | 1.18940E+03 | 1.33450E+03 | 1.17370E+03 | 1.41860E+03 | 1.42070E+03 | 1.22880E+03 | 1.32280E+03 | 1.31940E+03 | 1.26400E+03 | 1.29440E+03 | 1.15990E+03 | 1.40480E+03
3.17586E+02 | 1.14890E+03 | 9.97400E+02 | 1.16380E+03 | 1.21380E+03 | 1.16240E+03 | 1.28600E+03 | 1.15070E+03 | 1.38820E+03 | 1.39310E+03 | 1.21690E+03 | 1.30020E+03 | 1.28840E+03 | 1.22960E+03 | 1.25600E+03 | 1.13140E+03 | 1.35290E+03
3.18352E+02 | 1.13720E+03 | 9.83700E+02 | 1.14600E+03 | 1.18430E+03 | 1.14290E+03 | 1.26060E+03 | 1.13330E+03 | 1.38820E+03 | 1.37470E+03 | 1.20450E+03 | 1.28590E+03 | 1.27500E+03 | 1.20600E+03 | 1.22580E+03 | 1.10560E+03 | 1.31620E+03
3.19117E+02 | 1.11620E+03 | 9.71700E+02 | 1.13860E+03 | 1.16980E+03 | 1.12670E+03 | 1.23630E+03 | 1.12290E+03 | 1.36980E+03 | 1.36120E+03 | 1.20030E+03 | 1.28550E+03 | 1.26320E+03 | 1.19460E+03 | 1.20110E+03 | 1.08310E+03 | 1.28830E+03
3.19882E+02 | 1.10820E+03 | 9.64100E+02 | 1.11670E+03 | 1.15030E+03 | 1.11080E+03 | 1.21080E+03 | 1.10310E+03 | 1.34310E+03 | 1.33860E+03 | 1.18510E+03 | 1.24600E+03 | 1.23880E+03 | 1.18110E+03 | 1.17440E+03 | 1.07700E+03 | 1.26810E+03
3.20647E+02 | 1.08560E+03 | 9.58200E+02 | 1.09350E+03 | 1.12150E+03 | 1.08340E+03 | 1.18060E+03 | 1.08390E+03 | 1.31510E+03 | 1.31030E+03 | 1.16800E+03 | 1.23360E+03 | 1.21670E+03 | 1.15810E+03 | 1.15180E+03 | 1.06430E+03 | 1.24100E+03
3.21412E+02 | 1.07650E+03 | 9.45500E+02 | 1.08250E+03 | 1.10380E+03 | 1.07560E+03 | 1.16260E+03 | 1.07640E+03 | 1.29400E+03 | 1.28930E+03 | 1.14940E+03 | 1.21120E+03 | 1.20500E+03 | 1.14190E+03 | 1.14210E+03 | 1.05590E+03 | 1.22670E+03
3.22177E+02 | 1.06080E+03 | 9.32900E+02 | 1.06960E+03 | 1.09430E+03 | 1.05960E+03 | 1.14060E+03 | 1.06460E+03 | 1.28770E+03 | 1.27710E+03 | 1.14200E+03 | 1.20420E+03 | 1.19150E+03 | 1.12770E+03 | 1.11590E+03 | 1.04390E+03 | 1.22060E+03
3.22942E+02 | 1.05900E+03 | 9.30300E+02 | 1.06160E+03 | 1.07850E+03 | 1.05190E+03 | 1.12560E+03 | 1.05160E+03 | 1.27480E+03 | 1.26110E+03 | 1.13370E+03 | 1.19110E+03 | 1.17890E+03 | 1.11030E+03 | 1.10860E+03 | 1.02630E+03 | 1.19990E+03
3.23706E+02 | 1.05020E+03 | 9.28200E+02 | 1.05450E+03 | 1.06730E+03 | 1.03480E+03 | 1.10960E+03 | 1.04730E+03 | 1.25480E+03 | 1.24560E+03 | 1.12850E+03 | 1.17830E+03 | 1.16360E+03 | 1.09890E+03 | 1.08840E+03 | 1.01330E+03 | 1.17680E+03
3.24471E+02 | 1.04160E+03 | 9.23500E+02 | 1.04380E+03 | 1.04930E+03 | 1.02280E+03 | 1.09030E+03 | 1.03010E+03 | 1.23420E+03 | 1.23020E+03 | 1.11270E+03 | 1.17190E+03 | 1.15800E+03 | 1.09480E+03 | 1.07420E+03 | 1.00670E+03 | 1.16990E+03
3.25235E+02 | 1.03440E+03 | 9.14700E+02 | 1.03100E+03 | 1.04730E+03 | 1.01980E+03 | 1.09150E+03 | 1.02240E+03 | 1.22120E+03 | 1.21160E+03 | 1.10570E+03 | 1.16290E+03 | 1.15070E+03 | 1.08120E+03 | 1.06680E+03 | 1.00040E+03 | 1.15410E+03
3.26000E+02 | 1.02880E+03 | 9.11000E+02 | 1.03710E+03 | 1.03940E+03 | 1.02110E+03 | 1.08300E+03 | 1.02210E+03 | 1.22020E+03 | 1.20500E+03 | 1.10560E+03 | 1.15120E+03 | 1.14940E+03 | 1.07440E+03 | 1.06440E+03 | 9.92500E+02 | 1.15430E+03
3.26764E+02 | 1.02640E+03 | 9.04800E+02 | 1.03170E+03 | 1.02920E+03 | 1.00450E+03 | 1.07490E+03 | 1.01750E+03 | 1.21620E+03 | 1.20620E+03 | 1.09760E+03 | 1.14670E+03 | 1.14450E+03 | 1.07550E+03 | 1.05340E+03 | 9.91400E+02 | 1.14110E+03
3.27528E+02 | 1.01630E+03 | 8.97300E+02 | 1.02860E+03 | 1.03060E+03 | 1.00470E+03 | 1.06230E+03 | 1.01500E+03 | 1.21290E+03 | 1.19680E+03 | 1.09570E+03 | 1.14320E+03 | 1.12980E+03 | 1.06420E+03 | 1.04760E+03 | 9.87000E+02 | 1.13070E+03
3.28292E+02 | 1.01060E+03 | 8.98800E+02 | 1.02810E+03 | 1.02600E+03 | 9.95800E+02 | 1.05730E+03 | 1.01100E+03 | 1.19360E+03 | 1.18740E+03 | 1.09060E+03 | 1.12690E+03 | 1.12350E+03 | 1.05050E+03 | 1.04430E+03 | 9.81500E+02 | 1.12410E+03
3.29056E+02 | 1.00950E+03 | 8.97200E+02 | 1.02030E+03 | 1.01940E+03 | 1.00000E+03 | 1.05260E+03 | 1.01190E+03 | 1.19250E+03 | 1.17930E+03 | 1.08670E+03 | 1.13750E+03 | 1.11870E+03 | 1.05050E+03 | 1.02840E+03 | 9.74200E+02 | 1.11460E+03
3.29820E+02 | 1.01310E+03 | 8.96600E+02 | 1.01630E+03 | 1.02050E+03 | 9.97300E+02 | 1.04760E+03 | 1.01070E+03 | 1.19290E+03 | 1.17950E+03 | 1.08600E+03 | 1.12890E+03 | 1.11890E+03 | 1.05030E+03 | 1.02740E+03 | 9.81400E+02 | 1.11470E+03
3.30584E+02 | 1.01740E+03 | 8.93700E+02 | 1.02050E+03 | 1.02060E+03 | 9.93600E+02 | 1.05200E+03 | 1.00720E+03 | 1.19540E+03 | 1.17980E+03 | 1.08390E+03 | 1.13480E+03 | 1.12650E+03 | 1.06080E+03 | 1.03420E+03 | 9.75400E+02 | 1.11750E+03
3.31348E+02 | 1.00750E+03 | 8.96900E+02 | 1.01650E+03 | 1.02090E+03 | 9.95300E+02 | 1.05030E+03 | 1.00710E+03 | 1.19140E+03 | 1.18100E+03 | 1.08130E+03 | 1.13370E+03 | 1.12790E+03 | 1.05350E+03 | 1.03210E+03 | 9.80300E+02 | 1.11410E+03
3.32111E+02 | 1.00470E+03 | 8.96300E+02 | 1.01590E+03 | 1.01400E+03 | 9.93800E+02 | 1.05260E+03 | 1.00750E+03 | 1.19020E+03 | 1.18400E+03 | 1.08540E+03 | 1.13080E+03 | 1.12530E+03 | 1.05450E+03 | 1.02700E+03 | 9.78600E+02 | 1.10950E+03
3.32875E+02 | 1.00460E+03 | 8.93900E+02 | 1.01690E+03 | 1.01470E+03 | 9.98400E+02 | 1.04850E+03 | 1.00420E+03 | 1.18270E+03 | 1.17500E+03 | 1.08030E+03 | 1.13020E+03 | 1.11460E+03 | 1.04810E+03 | 1.02940E+03 | 9.77100E+02 | 1.11300E+03
3.33638E+02 | 1.01040E+03 | 8.99100E+02 | 1.01680E+03 | 1.01150E+03 | 9.91900E+02 | 1.04610E+03 | 1.00710E+03 | 1.18370E+03 | 1.16600E+03 | 1.08450E+03 | 1.12910E+03 | 1.10910E+03 | 1.04560E+03 | 1.02200E+03 | 9.77900E+02 | 1.11790E+03
3.34401E+02 | 1.01100E+03 | 9.00900E+02 | 1.01770E+03 | 1.02040E+03 | 9.97300E+02 | 1.04320E+03 | 1.00950E+03 | 1.18380E+03 | 1.17150E+03 | 1.08440E+03 | 1.12650E+03 | 1.11250E+03 | 1.04790E+03 | 1.02150E+03 | 9.73500E+02 | 1.11670E+03
3.35165E+02 | 1.01430E+03 | 9.01200E+02 | 1.01830E+03 | 1.01860E+03 | 9.95800E+02 | 1.05030E+03 | 1.00890E+03 | 1.18730E+03 | 1.18460E+03 | 1.08750E+03 | 1.13340E+03 | 1.11810E+03 | 1.05240E+03 | 1.02980E+03 | 9.79700E+02 | 1.10990E+03
3.35928E+02 | 1.01430E+03 | 8.95600E+02 | 1.01890E+03 | 1.01980E+03 | 9.98100E+02 | 1.04710E+03 | 1.00840E+03 | 1.18410E+03 | 1.18160E+03 | 1.08850E+03 | 1.13430E+03 | 1.11990E+03 | 1.05210E+03 | 1.02940E+03 | 9.79900E+02 | 1.11250E+03
3.36691E+02 | 1.00730E+03 | 8.94500E+02 | 1.01690E+03 | 1.01930E+03 | 9.93900E+02 | 1.04740E+03 | 1.00710E+03 | 1.19360E+03 | 1.18510E+03 | 1.08900E+03 | 1.13640E+03 | 1.12210E+03 | 1.05530E+03 | 1.03930E+03 | 9.81800E+02 | 1.11270E+03
3.37454E+02 | 1.01180E+03 | 8.95300E+02 | 1.02050E+03 | 1.01800E+03 | 9.94700E+02 | 1.05100E+03 | 1.00650E+03 | 1.18960E+03 | 1.18170E+03 | 1.08790E+03 | 1.13480E+03 | 1.12710E+03 | 1.05730E+03 | 1.03010E+03 | 9.78500E+02 | 1.11800E+03
3.38216E+02 | 1.01250E+03 | 8.95700E+02 | 1.02490E+03 | 1.02240E+03 | 9.95500E+02 | 1.05340E+03 | 1.00860E+03 | 1.18920E+03 | 1.17630E+03 | 1.08340E+03 | 1.13430E+03 | 1.11700E+03 | 1.05280E+03 | 1.02950E+03 | 9.81700E+02 | 1.12030E+03
3.38979E+02 | 1.00610E+03 | 8.95400E+02 | 1.02080E+03 | 1.02250E+03 | 9.96900E+02 | 1.05630E+03 | 1.01190E+03 | 1.19070E+03 | 1.17310E+03 | 1.08500E+03 | 1.12770E+03 | 1.11810E+03 | 1.04750E+03 | 1.03650E+03 | 9.79800E+02 | 1.12210E+03
3.39742E+02 | 1.00670E+03 | 8.94000E+02 | 1.01970E+03 | 1.01360E+03 | 9.96200E+02 | 1.04780E+03 | 1.01290E+03 | 1.19020E+03 | 1.18100E+03 | 1.08450E+03 | 1.12480E+03 | 1.11260E+03 | 1.03970E+03 | 1.03500E+03 | 9.82000E+02 | 1.11690E+03
3.40504E+02 | 1.00900E+03 | 8.96800E+02 | 1.01800E+03 | 1.01920E+03 | 9.92000E+02 | 1.04440E+03 | 1.01130E+03 | 1.19810E+03 | 1.17440E+03 | 1.08200E+03 | 1.13590E+03 | 1.12100E+03 | 1.05220E+03 | 1.03350E+03 | 9.78500E+02 | 1.12050E+03
3.41267E+02 | 1.01000E+03 | 8.99400E+02 | 1.01200E+03 | 1.01860E+03 | 9.92000E+02 | 1.05390E+03 | 1.00810E+03 | 1.19070E+03 | 1.17910E+03 | 1.09010E+03 | 1.13700E+03 | 1.12410E+03 | 1.05790E+03 | 1.02750E+03 | 9.84100E+02 | 1.12380E+03
3.42029E+02 | 1.00780E+03 | 8.98500E+02 | 1.01310E+03 | 1.01570E+03 | 9.92100E+02 | 1.04960E+03 | 1.01260E+03 | 1.18860E+03 | 1.18490E+03 | 1.08900E+03 | 1.13450E+03 | 1.12930E+03 | 1.05590E+03 | 1.03040E+03 | 9.80400E+02 | 1.12330E+03
3.42791E+02 | 1.02160E+03 | 9.01000E+02 | 1.01380E+03 | 1.01680E+03 | 9.89000E+02 | 1.04660E+03 | 1.00820E+03 | 1.18360E+03 | 1.17590E+03 | 1.08110E+03 | 1.13540E+03 | 1.11940E+03 | 1.05820E+03 | 1.02930E+03 | 9.81900E+02 | 1.12150E+03
3.43553E+02 | 1.02080E+03 | 8.98400E+02 | 1.00900E+03 | 1.01830E+03 | 9.93900E+02 | 1.05040E+03 | 1.00600E+03 | 1.18320E+03 | 1.17980E+03 | 1.08190E+03 | 1.13050E+03 | 1.12440E+03 | 1.05190E+03 | 1.03700E+03 | 9.81200E+02 | 1.12290E+03
3.44315E+02 | 1.01350E+03 | 8.99900E+02 | 1.01690E+03 | 1.01900E+03 | 9.94600E+02 | 1.04930E+03 | 1.00620E+03 | 1.17950E+03 | 1.17500E+03 | 1.08310E+03 | 1.12890E+03 | 1.11360E+03 | 1.04590E+03 | 1.03150E+03 | 9.83900E+02 | 1.12200E+03
3.45077E+02 | 1.01340E+03 | 8.96800E+02 | 1.01610E+03 | 1.01910E+03 | 9.93800E+02 | 1.05430E+03 | 1.00890E+03 | 1.18450E+03 | 1.17560E+03 | 1.08410E+03 | 1.13100E+03 | 1.11500E+03 | 1.05070E+03 | 1.03290E+03 | 9.77500E+02 | 1.11620E+03
3.45839E+02 | 1.00890E+03 | 8.97700E+02 | 1.01940E+03 | 1.01660E+03 | 9.90400E+02 | 1.05190E+03 | 1.00630E+03 | 1.18690E+03 | 1.17160E+03 | 1.08000E+03 | 1.13630E+03 | 1.11640E+03 | 1.05080E+03 | 1.03080E+03 | 9.77100E+02 | 1.10520E+03
3.46601E+02 | 1.00990E+03 | 8.95600E+02 | 1.02420E+03 | 1.01650E+03 | 9.94600E+02 | 1.04760E+03 | 1.00780E+03 | 1.18920E+03 | 1.17260E+03 | 1.08750E+03 | 1.13750E+03 | 1.11280E+03 | 1.05210E+03 | 1.02950E+03 | 9.80400E+02 | 1.11670E+03
3.47363E+02 | 1.01320E+03 | 8.97900E+02 | 1.02570E+03 | 1.02060E+03 | 1.00030E+03 | 1.05270E+03 | 1.01360E+03 | 1.19060E+03 | 1.18820E+03 | 1.08830E+03 | 1.13790E+03 | 1.12290E+03 | 1.06060E+03 | 1.03000E+03 | 9.87100E+02 | 1.13110E+03
3.48124E+02 | 1.01700E+03 | 9.03600E+02 | 1.02190E+03 | 1.02470E+03 | 1.00050E+03 | 1.06020E+03 | 1.01740E+03 | 1.19760E+03 | 1.18590E+03 | 1.09410E+03 | 1.13900E+03 | 1.13100E+03 | 1.05700E+03 | 1.03420E+03 | 9.86100E+02 | 1.13320E+03
3.48886E+02 | 1.02190E+03 | 9.03800E+02 | 1.03110E+03 | 1.02830E+03 | 1.00580E+03 | 1.06320E+03 | 1.01210E+03 | 1.19190E+03 | 1.18690E+03 | 1.09370E+03 | 1.14010E+03 | 1.13340E+03 | 1.05610E+03 | 1.03860E+03 | 9.87800E+02 | 1.13040E+03
3.49647E+02 | 1.01940E+03 | 9.03100E+02 | 1.03020E+03 | 1.02580E+03 | 1.00780E+03 | 1.06750E+03 | 1.01550E+03 | 1.19920E+03 | 1.18850E+03 | 1.09540E+03 | 1.14830E+03 | 1.13350E+03 | 1.06450E+03 | 1.04490E+03 | 1.00230E+03 | 1.13680E+03
3.50408E+02 | 1.01800E+03 | 9.03700E+02 | 1.03580E+03 | 1.03410E+03 | 1.00850E+03 | 1.06320E+03 | 1.01820E+03 | 1.19730E+03 | 1.19290E+03 | 1.09490E+03 | 1.14940E+03 | 1.13880E+03 | 1.06930E+03 | 1.04980E+03 | 1.00460E+03 | 1.14070E+03
3.51169E+02 | 1.02390E+03 | 9.08600E+02 | 1.03350E+03 | 1.03620E+03 | 1.00980E+03 | 1.07070E+03 | 1.01990E+03 | 1.19790E+03 | 1.19230E+03 | 1.10460E+03 | 1.15270E+03 | 1.14310E+03 | 1.06960E+03 | 1.05480E+03 | 1.00450E+03 | 1.15580E+03
3.51930E+02 | 1.03260E+03 | 9.10100E+02 | 1.03710E+03 | 1.04010E+03 | 1.00750E+03 | 1.07240E+03 | 1.01690E+03 | 1.20030E+03 | 1.19330E+03 | 1.10430E+03 | 1.14790E+03 | 1.13940E+03 | 1.07330E+03 | 1.05930E+03 | 1.00460E+03 | 1.14290E+03
3.52691E+02 | 1.03570E+03 | 9.11700E+02 | 1.02860E+03 | 1.03620E+03 | 1.00920E+03 | 1.07020E+03 | 1.01520E+03 | 1.19960E+03 | 1.19250E+03 | 1.09830E+03 | 1.14820E+03 | 1.12960E+03 | 1.07060E+03 | 1.05140E+03 | 1.00500E+03 | 1.14620E+03
3.53452E+02 | 1.02990E+03 | 9.13200E+02 | 1.02780E+03 | 1.02880E+03 | 1.00520E+03 | 1.07390E+03 | 1.02080E+03 | 1.20470E+03 | 1.19120E+03 | 1.09230E+03 | 1.14400E+03 | 1.13240E+03 | 1.06300E+03 | 1.05290E+03 | 9.97100E+02 | 1.14400E+03
3.54213E+02 | 1.02590E+03 | 9.09500E+02 | 1.02060E+03 | 1.02960E+03 | 1.00350E+03 | 1.06500E+03 | 1.01300E+03 | 1.20750E+03 | 1.19270E+03 | 1.09290E+03 | 1.14950E+03 | 1.13140E+03 | 1.06380E+03 | 1.05030E+03 | 9.91600E+02 | 1.14230E+03
3.54974E+02 | 1.02110E+03 | 9.07100E+02 | 1.01770E+03 | 1.02880E+03 | 9.97500E+02 | 1.06190E+03 | 1.01490E+03 | 1.20700E+03 | 1.18930E+03 | 1.09730E+03 | 1.14680E+03 | 1.12200E+03 | 1.06060E+03 | 1.04670E+03 | 9.86800E+02 | 1.14280E+03
3.55734E+02 | 1.01880E+03 | 9.03500E+02 | 1.01120E+03 | 1.02010E+03 | 9.92500E+02 | 1.05170E+03 | 1.00260E+03 | 1.20350E+03 | 1.17920E+03 | 1.08860E+03 | 1.13000E+03 | 1.12000E+03 | 1.05980E+03 | 1.03970E+03 | 9.86200E+02 | 1.12870E+03
3.56495E+02 | 1.01500E+03 | 9.00200E+02 | 1.00830E+03 | 1.01380E+03 | 9.92600E+02 | 1.05240E+03 | 1.00300E+03 | 1.18560E+03 | 1.17000E+03 | 1.07550E+03 | 1.12450E+03 | 1.11880E+03 | 1.04880E+03 | 1.03360E+03 | 9.83500E+02 | 1.12390E+03
3.57255E+02 | 1.01000E+03 | 9.04100E+02 | 1.01000E+03 | 1.01640E+03 | 9.92100E+02 | 1.05040E+03 | 1.00490E+03 | 1.18870E+03 | 1.16910E+03 | 1.07830E+03 | 1.12070E+03 | 1.10540E+03 | 1.04140E+03 | 1.03060E+03 | 9.76800E+02 | 1.11470E+03
3.58015E+02 | 1.00960E+03 | 8.95200E+02 | 1.00780E+03 | 1.01460E+03 | 9.87500E+02 | 1.05290E+03 | 1.00050E+03 | 1.18010E+03 | 1.17550E+03 | 1.08110E+03 | 1.12150E+03 | 1.10260E+03 | 1.04440E+03 | 1.02450E+03 | 9.72600E+02 | 1.10590E+03
3.58776E+02 | 1.00560E+03 | 8.99100E+02 | 1.00860E+03 | 1.01000E+03 | 9.85700E+02 | 1.04180E+03 | 1.00270E+03 | 1.18190E+03 | 1.18160E+03 | 1.07860E+03 | 1.12460E+03 | 1.10460E+03 | 1.04090E+03 | 1.01450E+03 | 9.68800E+02 | 1.09930E+03
3.59536E+02 | 1.00070E+03 | 8.94900E+02 | 1.00540E+03 | 1.00370E+03 | 9.84700E+02 | 1.03820E+03 | 9.98200E+02 | 1.18420E+03 | 1.17680E+03 | 1.08290E+03 | 1.11750E+03 | 1.09870E+03 | 1.04180E+03 | 1.02610E+03 | 9.69600E+02 | 1.10360E+03
3.60296E+02 | 9.97000E+02 | 8.89000E+02 | 1.00890E+03 | 1.00490E+03 | 9.83400E+02 | 1.03390E+03 | 9.87300E+02 | 1.18120E+03 | 1.16970E+03 | 1.07350E+03 | 1.12230E+03 | 1.10760E+03 | 1.03850E+03 | 1.01510E+03 | 9.64000E+02 | 1.09780E+03
3.61056E+02 | 9.99500E+02 | 8.93600E+02 | 1.00020E+03 | 9.98700E+02 | 9.82000E+02 | 1.03260E+03 | 9.91700E+02 | 1.18210E+03 | 1.17020E+03 | 1.07640E+03 | 1.11670E+03 | 1.09880E+03 | 1.03250E+03 | 1.01400E+03 | 9.66300E+02 | 1.09240E+03
3.61815E+02 | 9.98200E+02 | 8.88100E+02 | 9.98000E+02 | 9.99800E+02 | 9.79800E+02 | 1.03200E+03 | 9.91700E+02 | 1.17790E+03 | 1.16080E+03 | 1.07130E+03 | 1.11020E+03 | 1.09370E+03 | 1.03910E+03 | 1.01140E+03 | 9.65800E+02 | 1.08760E+03
3.62575E+02 | 9.90500E+02 | 8.84800E+02 | 9.91600E+02 | 1.00000E+03 | 9.75500E+02 | 1.03070E+03 | 9.88900E+02 | 1.16790E+03 | 1.15800E+03 | 1.06700E+03 | 1.10960E+03 | 1.09500E+03 | 1.03650E+03 | 1.00650E+03 | 9.63700E+02 | 1.09350E+03
3.63335E+02 | 9.88900E+02 | 8.85500E+02 | 9.87000E+02 | 9.94100E+02 | 9.67100E+02 | 1.02150E+03 | 9.85100E+02 | 1.16770E+03 | 1.14860E+03 | 1.07010E+03 | 1.10260E+03 | 1.08950E+03 | 1.02430E+03 | 1.00500E+03 | 9.61600E+02 | 1.08760E+03
3.64094E+02 | 9.88400E+02 | 8.83100E+02 | 9.88500E+02 | 9.93700E+02 | 9.67400E+02 | 1.01910E+03 | 9.84000E+02 | 1.16620E+03 | 1.14490E+03 | 1.06240E+03 | 1.09770E+03 | 1.08820E+03 | 1.02360E+03 | 1.00410E+03 | 9.52700E+02 | 1.08570E+03
3.64854E+02 | 9.86100E+02 | 8.84000E+02 | 9.86000E+02 | 9.92700E+02 | 9.70400E+02 | 1.02520E+03 | 9.85100E+02 | 1.15660E+03 | 1.14620E+03 | 1.06390E+03 | 1.09810E+03 | 1.08140E+03 | 1.02740E+03 | 1.00240E+03 | 9.55600E+02 | 1.08290E+03
3.65613E+02 | 9.88300E+02 | 8.85900E+02 | 9.88400E+02 | 9.91500E+02 | 9.71600E+02 | 1.02330E+03 | 9.84200E+02 | 1.15430E+03 | 1.15480E+03 | 1.06840E+03 | 1.09140E+03 | 1.08370E+03 | 1.02320E+03 | 1.00210E+03 | 9.52500E+02 | 1.08110E+03
3.66372E+02 | 9.91100E+02 | 8.86400E+02 | 9.87800E+02 | 9.85100E+02 | 9.66600E+02 | 1.01790E+03 | 9.80500E+02 | 1.15750E+03 | 1.15390E+03 | 1.06180E+03 | 1.09470E+03 | 1.07910E+03 | 1.02320E+03 | 9.96000E+02 | 9.53300E+02 | 1.08060E+03
3.67131E+02 | 9.91300E+02 | 8.85800E+02 | 9.83000E+02 | 9.91100E+02 | 9.62900E+02 | 1.01820E+03 | 9.77900E+02 | 1.15410E+03 | 1.15450E+03 | 1.06830E+03 | 1.08870E+03 | 1.07650E+03 | 1.01610E+03 | 9.86500E+02 | 9.46700E+02 | 1.07310E+03
3.67890E+02 | 9.84000E+02 | 8.80400E+02 | 9.84000E+02 | 9.84300E+02 | 9.63500E+02 | 1.01640E+03 | 9.77600E+02 | 1.14630E+03 | 1.14790E+03 | 1.06860E+03 | 1.08900E+03 | 1.07840E+03 | 1.01640E+03 | 9.90900E+02 | 9.45000E+02 | 1.07150E+03
3.68649E+02 | 9.76800E+02 | 8.76700E+02 | 9.82200E+02 | 9.82000E+02 | 9.60800E+02 | 1.01090E+03 | 9.78400E+02 | 1.15160E+03 | 1.13260E+03 | 1.06390E+03 | 1.08520E+03 | 1.07690E+03 | 1.01420E+03 | 9.87900E+02 | 9.43300E+02 | 1.06790E+03
3.69408E+02 | 9.70200E+02 | 8.73600E+02 | 9.73300E+02 | 9.73000E+02 | 9.58700E+02 | 1.00080E+03 | 9.69500E+02 | 1.14970E+03 | 1.13640E+03 | 1.05200E+03 | 1.07140E+03 | 1.07170E+03 | 1.00940E+03 | 9.84300E+02 | 9.42400E+02 | 1.06450E+03
3.70167E+02 | 9.64400E+02 | 8.70000E+02 | 9.69300E+02 | 9.69900E+02 | 9.49300E+02 | 9.99500E+02 | 9.61700E+02 | 1.14090E+03 | 1.12640E+03 | 1.04620E+03 | 1.07260E+03 | 1.06010E+03 | 9.97600E+02 | 9.78500E+02 | 9.36000E+02 | 1.05620E+03
3.70925E+02 | 9.66600E+02 | 8.69100E+02 | 9.58900E+02 | 9.62800E+02 | 9.45400E+02 | 9.93400E+02 | 9.60100E+02 | 1.14750E+03 | 1.12500E+03 | 1.04910E+03 | 1.06950E+03 | 1.05710E+03 | 9.95800E+02 | 9.75000E+02 | 9.34200E+02 | 1.04660E+03
3.71684E+02 | 9.67400E+02 | 8.69500E+02 | 9.60300E+02 | 9.60300E+02 | 9.47200E+02 | 9.94700E+02 | 9.61700E+02 | 1.13470E+03 | 1.12140E+03 | 1.04730E+03 | 1.06710E+03 | 1.05470E+03 | 9.95500E+02 | 9.64700E+02 | 9.30400E+02 | 1.04520E+03
3.72442E+02 | 9.71100E+02 | 8.72000E+02 | 9.67900E+02 | 9.64100E+02 | 9.46100E+02 | 9.93900E+02 | 9.61800E+02 | 1.13510E+03 | 1.12350E+03 | 1.04250E+03 | 1.06240E+03 | 1.06030E+03 | 9.97400E+02 | 9.71900E+02 | 9.30800E+02 | 1.04680E+03
3.73201E+02 | 9.73200E+02 | 8.69600E+02 | 9.66500E+02 | 9.69500E+02 | 9.51500E+02 | 1.00120E+03 | 9.66400E+02 | 1.13720E+03 | 1.12870E+03 | 1.05200E+03 | 1.06560E+03 | 1.05940E+03 | 1.00110E+03 | 9.72000E+02 | 9.30100E+02 | 1.05090E+03
3.73959E+02 | 9.68300E+02 | 8.65100E+02 | 9.68500E+02 | 9.63700E+02 | 9.52100E+02 | 9.97300E+02 | 9.65600E+02 | 1.13090E+03 | 1.12110E+03 | 1.04680E+03 | 1.06450E+03 | 1.05570E+03 | 9.97700E+02 | 9.70300E+02 | 9.28900E+02 | 1.04870E+03
3.74717E+02 | 9.64700E+02 | 8.68800E+02 | 9.62400E+02 | 9.61500E+02 | 9.46100E+02 | 9.90700E+02 | 9.61400E+02 | 1.14210E+03 | 1.12470E+03 | 1.04610E+03 | 1.06570E+03 | 1.05090E+03 | 9.93200E+02 | 9.75100E+02 | 9.30300E+02 | 1.05200E+03
3.75475E+02 | 9.64200E+02 | 8.69800E+02 | 9.60600E+02 | 9.60200E+02 | 9.49800E+02 | 9.93600E+02 | 9.60300E+02 | 1.13820E+03 | 1.11760E+03 | 1.04660E+03 | 1.06250E+03 | 1.05090E+03 | 9.88200E+02 | 9.69500E+02 | 9.33100E+02 | 1.04560E+03
3.76233E+02 | 9.68700E+02 | 8.68500E+02 | 9.61100E+02 | 9.61300E+02 | 9.47700E+02 | 9.93000E+02 | 9.57600E+02 | 1.14220E+03 | 1.12280E+03 | 1.05190E+03 | 1.06480E+03 | 1.05370E+03 | 9.95300E+02 | 9.71100E+02 | 9.31800E+02 | 1.04670E+03
3.76991E+02 | 9.68300E+02 | 8.68500E+02 | 9.60200E+02 | 9.62400E+02 | 9.40200E+02 | 9.95600E+02 | 9.61400E+02 | 1.14200E+03 | 1.12860E+03 | 1.05270E+03 | 1.06640E+03 | 1.05220E+03 | 9.93300E+02 | 9.69600E+02 | 9.31500E+02 | 1.04450E+03
3.77749E+02 | 9.64900E+02 | 8.67100E+02 | 9.63200E+02 | 9.59800E+02 | 9.41400E+02 | 9.88800E+02 | 9.57600E+02 | 1.13390E+03 | 1.12380E+03 | 1.04310E+03 | 1.06680E+03 | 1.04710E+03 | 9.89800E+02 | 9.69900E+02 | 9.31600E+02 | 1.05110E+03
3.78506E+02 | 9.59500E+02 | 8.68700E+02 | 9.55300E+02 | 9.55500E+02 | 9.37200E+02 | 9.84000E+02 | 9.54700E+02 | 1.13650E+03 | 1.11630E+03 | 1.04140E+03 | 1.05960E+03 | 1.04020E+03 | 9.84900E+02 | 9.63800E+02 | 9.30400E+02 | 1.05070E+03
3.79264E+02 | 9.61700E+02 | 8.67400E+02 | 9.53700E+02 | 9.54200E+02 | 9.37000E+02 | 9.79200E+02 | 9.57000E+02 | 1.12970E+03 | 1.12010E+03 | 1.04540E+03 | 1.06060E+03 | 1.04220E+03 | 9.90000E+02 | 9.60700E+02 | 9.28000E+02 | 1.04040E+03
3.80021E+02 | 9.58200E+02 | 8.66500E+02 | 9.52700E+02 | 9.50700E+02 | 9.40600E+02 | 9.78800E+02 | 9.52600E+02 | 1.12950E+03 | 1.11080E+03 | 1.04250E+03 | 1.05790E+03 | 1.04720E+03 | 9.87200E+02 | 9.63200E+02 | 9.23500E+02 | 1.03650E+03
3.80779E+02 | 9.59900E+02 | 8.67500E+02 | 9.55300E+02 | 9.54300E+02 | 9.36400E+02 | 9.83700E+02 | 9.56300E+02 | 1.12780E+03 | 1.10890E+03 | 1.04400E+03 | 1.05330E+03 | 1.04550E+03 | 9.84100E+02 | 9.62100E+02 | 9.23800E+02 | 1.03620E+03
3.81536E+02 | 9.59900E+02 | 8.60800E+02 | 9.53400E+02 | 9.54800E+02 | 9.37500E+02 | 9.78800E+02 | 9.49900E+02 | 1.12650E+03 | 1.11380E+03 | 1.04050E+03 | 1.05560E+03 | 1.03950E+03 | 9.86000E+02 | 9.59700E+02 | 9.19900E+02 | 1.03720E+03
3.82293E+02 | 9.58700E+02 | 8.65000E+02 | 9.48900E+02 | 9.53400E+02 | 9.36900E+02 | 9.79200E+02 | 9.50500E+02 | 1.12700E+03 | 1.11600E+03 | 1.04390E+03 | 1.05090E+03 | 1.03920E+03 | 9.84300E+02 | 9.56500E+02 | 9.22400E+02 | 1.03560E+03
3.83050E+02 | 9.53000E+02 | 8.63700E+02 | 9.52800E+02 | 9.51200E+02 | 9.37900E+02 | 9.76800E+02 | 9.45100E+02 | 1.12270E+03 | 1.11490E+03 | 1.04180E+03 | 1.05220E+03 | 1.04200E+03 | 9.85900E+02 | 9.56400E+02 | 9.17900E+02 | 1.03380E+03
3.83807E+02 | 9.55700E+02 | 8.61900E+02 | 9.45000E+02 | 9.46800E+02 | 9.33600E+02 | 9.80100E+02 | 9.49500E+02 | 1.12700E+03 | 1.11110E+03 | 1.03430E+03 | 1.04260E+03 | 1.03700E+03 | 9.83200E+02 | 9.52300E+02 | 9.17700E+02 | 1.03160E+03
3.84564E+02 | 9.52100E+02 | 8.60500E+02 | 9.42700E+02 | 9.44800E+02 | 9.28000E+02 | 9.73100E+02 | 9.40000E+02 | 1.11890E+03 | 1.10840E+03 | 1.03700E+03 | 1.04490E+03 | 1.03520E+03 | 9.79300E+02 | 9.57600E+02 | 9.20200E+02 | 1.03100E+03
3.85321E+02 | 9.54500E+02 | 8.61800E+02 | 9.41300E+02 | 9.48100E+02 | 9.29900E+02 | 9.70700E+02 | 9.40200E+02 | 1.12130E+03 | 1.10580E+03 | 1.03810E+03 | 1.04870E+03 | 1.03690E+03 | 9.76200E+02 | 9.51900E+02 | 9.18600E+02 | 1.02880E+03
3.86077E+02 | 9.51500E+02 | 8.61800E+02 | 9.45500E+02 | 9.53100E+02 | 9.26100E+02 | 9.72600E+02 | 9.45300E+02 | 1.11220E+03 | 1.10760E+03 | 1.03360E+03 | 1.05040E+03 | 1.02960E+03 | 9.76600E+02 | 9.50000E+02 | 9.14800E+02 | 1.02350E+03
3.86834E+02 | 9.51600E+02 | 8.59400E+02 | 9.46500E+02 | 9.49200E+02 | 9.27900E+02 | 9.69100E+02 | 9.44400E+02 | 1.11130E+03 | 1.10410E+03 | 1.03140E+03 | 1.04660E+03 | 1.03140E+03 | 9.77400E+02 | 9.45200E+02 | 9.09600E+02 | 1.01410E+03
3.87590E+02 | 9.49700E+02 | 8.54600E+02 | 9.43500E+02 | 9.47000E+02 | 9.23000E+02 | 9.67500E+02 | 9.38600E+02 | 1.10760E+03 | 1.09980E+03 | 1.03190E+03 | 1.03530E+03 | 1.02670E+03 | 9.74000E+02 | 9.47500E+02 | 9.12500E+02 | 1.01800E+03
3.88347E+02 | 9.48200E+02 | 8.56500E+02 | 9.37300E+02 | 9.41800E+02 | 9.20100E+02 | 9.60700E+02 | 9.39200E+02 | 1.11090E+03 | 1.09720E+03 | 1.03040E+03 | 1.03300E+03 | 1.02270E+03 | 9.64900E+02 | 9.48600E+02 | 9.11200E+02 | 1.02310E+03
3.89103E+02 | 9.40700E+02 | 8.55400E+02 | 9.38700E+02 | 9.37600E+02 | 9.22900E+02 | 9.55600E+02 | 9.37700E+02 | 1.11320E+03 | 1.09040E+03 | 1.02940E+03 | 1.02490E+03 | 1.01990E+03 | 9.66800E+02 | 9.44000E+02 | 9.04100E+02 | 1.01670E+03
3.89859E+02 | 9.38000E+02 | 8.54700E+02 | 9.34700E+02 | 9.32500E+02 | 9.19900E+02 | 9.53800E+02 | 9.38500E+02 | 1.11320E+03 | 1.09760E+03 | 1.03230E+03 | 1.02840E+03 | 1.02330E+03 | 9.60700E+02 | 9.35800E+02 | 9.09200E+02 | 1.01160E+03
3.90615E+02 | 9.41600E+02 | 8.50200E+02 | 9.37200E+02 | 9.37100E+02 | 9.20800E+02 | 9.57100E+02 | 9.33500E+02 | 1.10770E+03 | 1.09430E+03 | 1.02620E+03 | 1.02950E+03 | 1.01910E+03 | 9.64100E+02 | 9.37500E+02 | 9.03300E+02 | 1.00940E+03
3.91371E+02 | 9.40900E+02 | 8.48300E+02 | 9.33200E+02 | 9.29000E+02 | 9.17200E+02 | 9.51900E+02 | 9.32000E+02 | 1.10500E+03 | 1.09230E+03 | 1.02690E+03 | 1.02800E+03 | 1.01700E+03 | 9.63700E+02 | 9.36900E+02 | 9.03400E+02 | 1.00920E+03
3.92127E+02 | 9.32700E+02 | 8.48000E+02 | 9.29200E+02 | 9.27200E+02 | 9.15300E+02 | 9.51600E+02 | 9.27400E+02 | 1.10060E+03 | 1.08790E+03 | 1.02040E+03 | 1.02170E+03 | 1.01110E+03 | 9.59100E+02 | 9.33500E+02 | 9.04800E+02 | 1.00920E+03
3.92883E+02 | 9.33600E+02 | 8.51900E+02 | 9.27800E+02 | 9.29500E+02 | 9.13900E+02 | 9.49600E+02 | 9.32000E+02 | 1.09490E+03 | 1.08520E+03 | 1.01670E+03 | 1.01340E+03 | 1.00850E+03 | 9.57000E+02 | 9.29100E+02 | 9.00600E+02 | 1.00430E+03
3.93639E+02 | 9.29000E+02 | 8.45100E+02 | 9.26900E+02 | 9.29100E+02 | 9.12900E+02 | 9.47800E+02 | 9.32500E+02 | 1.09500E+03 | 1.08250E+03 | 1.01750E+03 | 1.01260E+03 | 1.00420E+03 | 9.54200E+02 | 9.27900E+02 | 8.96400E+02 | 1.00030E+03
3.94395E+02 | 9.33800E+02 | 8.51300E+02 | 9.30100E+02 | 9.30200E+02 | 9.15900E+02 | 9.50200E+02 | 9.32900E+02 | 1.09800E+03 | 1.08130E+03 | 1.02170E+03 | 1.01400E+03 | 1.00460E+03 | 9.53000E+02 | 9.33400E+02 | 8.97000E+02 | 9.98900E+02
3.95150E+02 | 9.43400E+02 | 8.49800E+02 | 9.34600E+02 | 9.32500E+02 | 9.14300E+02 | 9.44200E+02 | 9.36800E+02 | 1.10280E+03 | 1.08920E+03 | 1.02760E+03 | 1.02060E+03 | 1.01540E+03 | 9.56400E+02 | 9.28300E+02 | 9.04100E+02 | 1.00040E+03
3.95905E+02 | 9.37100E+02 | 8.52100E+02 | 9.29200E+02 | 9.30000E+02 | 9.10900E+02 | 9.45800E+02 | 9.30600E+02 | 1.10140E+03 | 1.09580E+03 | 1.03010E+03 | 1.02220E+03 | 1.00990E+03 | 9.54700E+02 | 9.28700E+02 | 8.95900E+02 | 1.00100E+03
3.96661E+02 | 9.35800E+02 | 8.46100E+02 | 9.24900E+02 | 9.24200E+02 | 9.13400E+02 | 9.44500E+02 | 9.22600E+02 | 1.10300E+03 | 1.10050E+03 | 1.02870E+03 | 1.02200E+03 | 1.01580E+03 | 9.61800E+02 | 9.30500E+02 | 8.99000E+02 | 1.00260E+03
3.97416E+02 | 9.31000E+02 | 8.45600E+02 | 9.19200E+02 | 9.22400E+02 | 9.07100E+02 | 9.40800E+02 | 9.25400E+02 | 1.09270E+03 | 1.08590E+03 | 1.02070E+03 | 1.01640E+03 | 1.00290E+03 | 9.53000E+02 | 9.26600E+02 | 8.95600E+02 | 9.94700E+02
3.98171E+02 | 9.26100E+02 | 8.44700E+02 | 9.15800E+02 | 9.19900E+02 | 9.04100E+02 | 9.39500E+02 | 9.19500E+02 | 1.08150E+03 | 1.08300E+03 | 1.01150E+03 | 1.01350E+03 | 9.95300E+02 | 9.49500E+02 | 9.19700E+02 | 8.94900E+02 | 9.90100E+02
3.98926E+02 | 9.21900E+02 | 8.40300E+02 | 9.14800E+02 | 9.18600E+02 | 9.08000E+02 | 9.39300E+02 | 9.16500E+02 | 1.08810E+03 | 1.07320E+03 | 1.00890E+03 | 1.00120E+03 | 9.97100E+02 | 9.44400E+02 | 9.21600E+02 | 8.95400E+02 | 9.92900E+02
3.99681E+02 | 9.20000E+02 | 8.42900E+02 | 9.20300E+02 | 9.22000E+02 | 9.05900E+02 | 9.41700E+02 | 9.23200E+02 | 1.07930E+03 | 1.07270E+03 | 1.01500E+03 | 1.00330E+03 | 9.90300E+02 | 9.39600E+02 | 9.20100E+02 | 8.93500E+02 | 9.95200E+02
4.00436E+02 | 9.27300E+02 | 8.40800E+02 | 9.22400E+02 | 9.27100E+02 | 9.05900E+02 | 9.34100E+02 | 9.22300E+02 | 1.08470E+03 | 1.07420E+03 | 1.00670E+03 | 1.00730E+03 | 9.89400E+02 | 9.38200E+02 | 9.21600E+02 | 8.94200E+02 | 9.96200E+02
4.01191E+02 | 9.22300E+02 | 8.38900E+02 | 9.17200E+02 | 9.23900E+02 | 9.06200E+02 | 9.38700E+02 | 9.20300E+02 | 1.08700E+03 | 1.07420E+03 | 1.01500E+03 | 1.01000E+03 | 9.98100E+02 | 9.44400E+02 | 9.21500E+02 | 8.95000E+02 | 9.94700E+02
4.01945E+02 | 9.25200E+02 | 8.41100E+02 | 9.21300E+02 | 9.19800E+02 | 9.06300E+02 | 9.38500E+02 | 9.21500E+02 | 1.08470E+03 | 1.07660E+03 | 1.02020E+03 | 1.00530E+03 | 9.94900E+02 | 9.49100E+02 | 9.13500E+02 | 8.92800E+02 | 9.93300E+02
4.02700E+02 | 9.25300E+02 | 8.40500E+02 | 9.14700E+02 | 9.17300E+02 | 9.05900E+02 | 9.39700E+02 | 9.22400E+02 | 1.08820E+03 | 1.07900E+03 | 1.01090E+03 | 1.00660E+03 | 9.93200E+02 | 9.42600E+02 | 9.14500E+02 | 8.88700E+02 | 9.84900E+02
4.03454E+02 | 9.22400E+02 | 8.42800E+02 | 9.17000E+02 | 9.18200E+02 | 9.01300E+02 | 9.33500E+02 | 9.25000E+02 | 1.08330E+03 | 1.07230E+03 | 1.01830E+03 | 1.00370E+03 | 9.97900E+02 | 9.44300E+02 | 9.13700E+02 | 8.88400E+02 | 9.87100E+02
4.04209E+02 | 9.23500E+02 | 8.38800E+02 | 9.17100E+02 | 9.18300E+02 | 9.02400E+02 | 9.30400E+02 | 9.18300E+02 | 1.08890E+03 | 1.06690E+03 | 1.01190E+03 | 1.01040E+03 | 9.93000E+02 | 9.43700E+02 | 9.15700E+02 | 8.87900E+02 | 9.86400E+02
4.04963E+02 | 9.20900E+02 | 8.39100E+02 | 9.16700E+02 | 9.19000E+02 | 9.07400E+02 | 9.34500E+02 | 9.18600E+02 | 1.08060E+03 | 1.06770E+03 | 1.00580E+03 | 1.00810E+03 | 9.93600E+02 | 9.46600E+02 | 9.19200E+02 | 8.86500E+02 | 9.84000E+02
4.05717E+02 | 9.24000E+02 | 8.40200E+02 | 9.16600E+02 | 9.22400E+02 | 9.06800E+02 | 9.32200E+02 | 9.19300E+02 | 1.08080E+03 | 1.07220E+03 | 1.00760E+03 | 9.97100E+02 | 9.94000E+02 | 9.41700E+02 | 9.15900E+02 | 8.85400E+02 | 9.86100E+02
4.06471E+02 | 9.18800E+02 | 8.39200E+02 | 9.18100E+02 | 9.18000E+02 | 9.05500E+02 | 9.39900E+02 | 9.25000E+02 | 1.08610E+03 | 1.06980E+03 | 1.01190E+03 | 9.96700E+02 | 9.88000E+02 | 9.37400E+02 | 9.18600E+02 | 8.84900E+02 | 9.88700E+02
4.07225E+02 | 9.18800E+02 | 8.38500E+02 | 9.16300E+02 | 9.18200E+02 | 9.03200E+02 | 9.32800E+02 | 9.25700E+02 | 1.08180E+03 | 1.06450E+03 | 1.01650E+03 | 9.97100E+02 | 9.92500E+02 | 9.40100E+02 | 9.15100E+02 | 8.85900E+02 | 9.89200E+02
4.07979E+02 | 9.17000E+02 | 8.42400E+02 | 9.17800E+02 | 9.22100E+02 | 9.00300E+02 | 9.35900E+02 | 9.23100E+02 | 1.08650E+03 | 1.07370E+03 | 1.01630E+03 | 1.00770E+03 | 9.90800E+02 | 9.41600E+02 | 9.16400E+02 | 8.83200E+02 | 9.89500E+02
4.08733E+02 | 9.20900E+02 | 8.39000E+02 | 9.21000E+02 | 9.20400E+02 | 9.02900E+02 | 9.37600E+02 | 9.21200E+02 | 1.08940E+03 | 1.07160E+03 | 1.01640E+03 | 1.00560E+03 | 9.88400E+02 | 9.39400E+02 | 9.16900E+02 | 8.83000E+02 | 9.88600E+02
4.09487E+02 | 9.24300E+02 | 8.41600E+02 | 9.14000E+02 | 9.20100E+02 | 9.07300E+02 | 9.33700E+02 | 9.18300E+02 | 1.07830E+03 | 1.07450E+03 | 1.01990E+03 | 9.96400E+02 | 9.86300E+02 | 9.39200E+02 | 9.13600E+02 | 8.90700E+02 | 9.82900E+02
4.10240E+02 | 9.23800E+02 | 8.41100E+02 | 9.15400E+02 | 9.20800E+02 | 9.00800E+02 | 9.34200E+02 | 9.18800E+02 | 1.07650E+03 | 1.07210E+03 | 1.01100E+03 | 1.00440E+03 | 9.89700E+02 | 9.44900E+02 | 9.15800E+02 | 8.87000E+02 | 9.84900E+02
4.10994E+02 | 9.25200E+02 | 8.39300E+02 | 9.21000E+02 | 9.23000E+02 | 9.09200E+02 | 9.40500E+02 | 9.21800E+02 | 1.08280E+03 | 1.07290E+03 | 1.01500E+03 | 1.00310E+03 | 9.85200E+02 | 9.37900E+02 | 9.17100E+02 | 8.89500E+02 | 9.82900E+02
4.11747E+02 | 9.23900E+02 | 8.43700E+02 | 9.20000E+02 | 9.20900E+02 | 9.06200E+02 | 9.41800E+02 | 9.23900E+02 | 1.08860E+03 | 1.07570E+03 | 1.01060E+03 | 1.00430E+03 | 9.85800E+02 | 9.35500E+02 | 9.17200E+02 | 8.89300E+02 | 9.83400E+02
4.12500E+02 | 9.24700E+02 | 8.38400E+02 | 9.22300E+02 | 9.22700E+02 | 9.07900E+02 | 9.37300E+02 | 9.25300E+02 | 1.08710E+03 | 1.08130E+03 | 1.02060E+03 | 9.99500E+02 | 9.87500E+02 | 9.43100E+02 | 9.18900E+02 | 8.87300E+02 | 9.82300E+02
4.13253E+02 | 9.25600E+02 | 8.40000E+02 | 9.21900E+02 | 9.22100E+02 | 9.06300E+02 | 9.35500E+02 | 9.27100E+02 | 1.09410E+03 | 1.08250E+03 | 1.01560E+03 | 1.00600E+03 | 9.93100E+02 | 9.45500E+02 | 9.20500E+02 | 8.89700E+02 | 9.95400E+02
4.14007E+02 | 9.29700E+02 | 8.43200E+02 | 9.21800E+02 | 9.28100E+02 | 9.02000E+02 | 9.37200E+02 | 9.23000E+02 | 1.08560E+03 | 1.07730E+03 | 1.01880E+03 | 1.00730E+03 | 9.90000E+02 | 9.45900E+02 | 9.20300E+02 | 8.91400E+02 | 9.87800E+02
4.14760E+02 | 9.25300E+02 | 8.43000E+02 | 9.20700E+02 | 9.22900E+02 | 9.04700E+02 | 9.36800E+02 | 9.23200E+02 | 1.08270E+03 | 1.08030E+03 | 1.01540E+03 | 1.00300E+03 | 9.94300E+02 | 9.43200E+02 | 9.17200E+02 | 8.88900E+02 | 9.88900E+02
4.15512E+02 | 9.26700E+02 | 8.38000E+02 | 9.19600E+02 | 9.22200E+02 | 9.01900E+02 | 9.37600E+02 | 9.24000E+02 | 1.08040E+03 | 1.07750E+03 | 1.01230E+03 | 1.00110E+03 | 9.90400E+02 | 9.43500E+02 | 9.17800E+02 | 8.91400E+02 | 9.80700E+02
4.16265E+02 | 9.27400E+02 | 8.40200E+02 | 9.18500E+02 | 9.21800E+02 | 9.03500E+02 | 9.40600E+02 | 9.19800E+02 | 1.08240E+03 | 1.07120E+03 | 1.00940E+03 | 1.00080E+03 | 9.88500E+02 | 9.42300E+02 | 9.21200E+02 | 8.95500E+02 | 9.83600E+02
4.17018E+02 | 9.24000E+02 | 8.41500E+02 | 9.21500E+02 | 9.20100E+02 | 9.08700E+02 | 9.45800E+02 | 9.17400E+02 | 1.08570E+03 | 1.07080E+03 | 1.02300E+03 | 1.00460E+03 | 9.94300E+02 | 9.41400E+02 | 9.15800E+02 | 8.91900E+02 | 9.87100E+02
4.17771E+02 | 9.18000E+02 | 8.42700E+02 | 9.20000E+02 | 9.22200E+02 | 9.07600E+02 | 9.37600E+02 | 9.20100E+02 | 1.08180E+03 | 1.07220E+03 | 1.01420E+03 | 1.00480E+03 | 9.89600E+02 | 9.43000E+02 | 9.21600E+02 | 8.92900E+02 | 9.83900E+02
4.18523E+02 | 9.21700E+02 | 8.40700E+02 | 9.22300E+02 | 9.22400E+02 | 9.04800E+02 | 9.43500E+02 | 9.20900E+02 | 1.08430E+03 | 1.07770E+03 | 1.01520E+03 | 1.00440E+03 | 9.93100E+02 | 9.42800E+02 | 9.20300E+02 | 8.93100E+02 | 9.90800E+02
4.19276E+02 | 9.24100E+02 | 8.42000E+02 | 9.27600E+02 | 9.22700E+02 | 9.06000E+02 | 9.36900E+02 | 9.26700E+02 | 1.08560E+03 | 1.07940E+03 | 1.01780E+03 | 1.00400E+03 | 9.89400E+02 | 9.46400E+02 | 9.21300E+02 | 8.92000E+02 | 9.89600E+02
4.20028E+02 | 9.27200E+02 | 8.44100E+02 | 9.24300E+02 | 9.26800E+02 | 9.11200E+02 | 9.41600E+02 | 9.24300E+02 | 1.08870E+03 | 1.07210E+03 | 1.01570E+03 | 1.00530E+03 | 9.90600E+02 | 9.40800E+02 | 9.22000E+02 | 8.92600E+02 | 9.84500E+02
4.20780E+02 | 9.25900E+02 | 8.45200E+02 | 9.22800E+02 | 9.26200E+02 | 9.10800E+02 | 9.46300E+02 | 9.29300E+02 | 1.08880E+03 | 1.08550E+03 | 1.02280E+03 | 1.00560E+03 | 9.96100E+02 | 9.48500E+02 | 9.16800E+02 | 8.90600E+02 | 9.84300E+02
4.21532E+02 | 9.24300E+02 | 8.46200E+02 | 9.24100E+02 | 9.30900E+02 | 9.09800E+02 | 9.45300E+02 | 9.30000E+02 | 1.08470E+03 | 1.08060E+03 | 1.02020E+03 | 1.00560E+03 | 9.96300E+02 | 9.48400E+02 | 9.19900E+02 | 8.93900E+02 | 9.92800E+02
4.22284E+02 | 9.27100E+02 | 8.45700E+02 | 9.24100E+02 | 9.26100E+02 | 9.10300E+02 | 9.47600E+02 | 9.26700E+02 | 1.08900E+03 | 1.08930E+03 | 1.02020E+03 | 1.01010E+03 | 9.99700E+02 | 9.45500E+02 | 9.24500E+02 | 8.95000E+02 | 9.98000E+02
4.23036E+02 | 9.21400E+02 | 8.41400E+02 | 9.22100E+02 | 9.27300E+02 | 9.09700E+02 | 9.43500E+02 | 9.26900E+02 | 1.08790E+03 | 1.08720E+03 | 1.01840E+03 | 1.00880E+03 | 9.98000E+02 | 9.45900E+02 | 9.22900E+02 | 8.96100E+02 | 9.93300E+02
4.23788E+02 | 9.26800E+02 | 8.43400E+02 | 9.20600E+02 | 9.26500E+02 | 9.06900E+02 | 9.45800E+02 | 9.21900E+02 | 1.08970E+03 | 1.07720E+03 | 1.01500E+03 | 1.00870E+03 | 9.88900E+02 | 9.41800E+02 | 9.23700E+02 | 8.98700E+02 | 9.95600E+02
4.24540E+02 | 9.28300E+02 | 8.41900E+02 | 9.26600E+02 | 9.26700E+02 | 9.09100E+02 | 9.44200E+02 | 9.21400E+02 | 1.08690E+03 | 1.07760E+03 | 1.01530E+03 | 1.00580E+03 | 9.94500E+02 | 9.49300E+02 | 9.22300E+02 | 8.91800E+02 | 9.90400E+02
4.25291E+02 | 9.26400E+02 | 8.44700E+02 | 9.24700E+02 | 9.24900E+02 | 9.08100E+02 | 9.45500E+02 | 9.25600E+02 | 1.08520E+03 | 1.07230E+03 | 1.01990E+03 | 1.00320E+03 | 9.93200E+02 | 9.45700E+02 | 9.22700E+02 | 8.98400E+02 | 9.94700E+02
4.26043E+02 | 9.22800E+02 | 8.46200E+02 | 9.25700E+02 | 9.29000E+02 | 9.09300E+02 | 9.45600E+02 | 9.24700E+02 | 1.08520E+03 | 1.07960E+03 | 1.01200E+03 | 9.95800E+02 | 9.94500E+02 | 9.47300E+02 | 9.23900E+02 | 8.95200E+02 | 9.95800E+02
4.26794E+02 | 9.30200E+02 | 8.44700E+02 | 9.23100E+02 | 9.25600E+02 | 9.09000E+02 | 9.44000E+02 | 9.31300E+02 | 1.08550E+03 | 1.07750E+03 | 1.02040E+03 | 1.00720E+03 | 9.93700E+02 | 9.41000E+02 | 9.22500E+02 | 8.96400E+02 | 9.91800E+02
4.27546E+02 | 9.26500E+02 | 8.44100E+02 | 9.19800E+02 | 9.28300E+02 | 9.07200E+02 | 9.41500E+02 | 9.19500E+02 | 1.08530E+03 | 1.07720E+03 | 1.01220E+03 | 1.00050E+03 | 9.95000E+02 | 9.42100E+02 | 9.21400E+02 | 8.91100E+02 | 9.88100E+02
4.28297E+02 | 9.22800E+02 | 8.46000E+02 | 9.20200E+02 | 9.28000E+02 | 9.09400E+02 | 9.44100E+02 | 9.22700E+02 | 1.07970E+03 | 1.07890E+03 | 1.01470E+03 | 1.00320E+03 | 9.89300E+02 | 9.44800E+02 | 9.16100E+02 | 8.90100E+02 | 9.80500E+02
4.29048E+02 | 9.28700E+02 | 8.39700E+02 | 9.20000E+02 | 9.25800E+02 | 9.08100E+02 | 9.38800E+02 | 9.22600E+02 | 1.08350E+03 | 1.07510E+03 | 1.01650E+03 | 1.00100E+03 | 9.94200E+02 | 9.39400E+02 | 9.17900E+02 | 8.87000E+02 | 9.81600E+02
4.29799E+02 | 9.24100E+02 | 8.36900E+02 | 9.23900E+02 | 9.25100E+02 | 9.08900E+02 | 9.40700E+02 | 9.20600E+02 | 1.08450E+03 | 1.07990E+03 | 1.01270E+03 | 1.00290E+03 | 9.94900E+02 | 9.40100E+02 | 9.18300E+02 | 8.91100E+02 | 9.75600E+02
4.30550E+02 | 9.23800E+02 | 8.43500E+02 | 9.28500E+02 | 9.29700E+02 | 9.12900E+02 | 9.47100E+02 | 9.27300E+02 | 1.08770E+03 | 1.08250E+03 | 1.01550E+03 | 1.00570E+03 | 9.94100E+02 | 9.44800E+02 | 9.15800E+02 | 8.90400E+02 | 9.86800E+02
4.31301E+02 | 9.20900E+02 | 8.41800E+02 | 9.28700E+02 | 9.27300E+02 | 9.14700E+02 | 9.49700E+02 | 9.29800E+02 | 1.09020E+03 | 1.08560E+03 | 1.02200E+03 | 1.00850E+03 | 9.98300E+02 | 9.50800E+02 | 9.24100E+02 | 8.95000E+02 | 9.91700E+02
4.32052E+02 | 9.27000E+02 | 8.41200E+02 | 9.26600E+02 | 9.31600E+02 | 9.13400E+02 | 9.48700E+02 | 9.25900E+02 | 1.09190E+03 | 1.08490E+03 | 1.01650E+03 | 1.00700E+03 | 9.91900E+02 | 9.41000E+02 | 9.25300E+02 | 8.97900E+02 | 9.93400E+02
4.32803E+02 | 9.25800E+02 | 8.41700E+02 | 9.25400E+02 | 9.31700E+02 | 9.10000E+02 | 9.45600E+02 | 9.32000E+02 | 1.09490E+03 | 1.08780E+03 | 1.02330E+03 | 1.00950E+03 | 9.92400E+02 | 9.42200E+02 | 9.20200E+02 | 8.92800E+02 | 9.88300E+02
4.33553E+02 | 9.25800E+02 | 8.39300E+02 | 9.26300E+02 | 9.30800E+02 | 9.12400E+02 | 9.46500E+02 | 9.27200E+02 | 1.08860E+03 | 1.08060E+03 | 1.01980E+03 | 1.00510E+03 | 9.91200E+02 | 9.43500E+02 | 9.18400E+02 | 8.87200E+02 | 9.88800E+02
4.34304E+02 | 9.23400E+02 | 8.44700E+02 | 9.22400E+02 | 9.31000E+02 | 9.09000E+02 | 9.43100E+02 | 9.23500E+02 | 1.09130E+03 | 1.07930E+03 | 1.02340E+03 | 1.00030E+03 | 9.94000E+02 | 9.45600E+02 | 9.17900E+02 | 8.88400E+02 | 9.83700E+02
4.35054E+02 | 9.21300E+02 | 8.39400E+02 | 9.21800E+02 | 9.29300E+02 | 9.04400E+02 | 9.41300E+02 | 9.26800E+02 | 1.08560E+03 | 1.07990E+03 | 1.01670E+03 | 1.00330E+03 | 9.96800E+02 | 9.39700E+02 | 9.17900E+02 | 8.89000E+02 | 9.89800E+02
4.35804E+02 | 9.22200E+02 | 8.41800E+02 | 9.25000E+02 | 9.24600E+02 | 9.09400E+02 | 9.39000E+02 | 9.20900E+02 | 1.08300E+03 | 1.08190E+03 | 1.01050E+03 | 9.99600E+02 | 9.90600E+02 | 9.39400E+02 | 9.19000E+02 | 8.92700E+02 | 9.84900E+02
4.36555E+02 | 9.23000E+02 | 8.43700E+02 | 9.26400E+02 | 9.34500E+02 | 9.12000E+02 | 9.40500E+02 | 9.19900E+02 | 1.08290E+03 | 1.08150E+03 | 1.01500E+03 | 9.99100E+02 | 9.92500E+02 | 9.38700E+02 | 9.15400E+02 | 8.97000E+02 | 9.89100E+02
4.37305E+02 | 9.21700E+02 | 8.40200E+02 | 9.27300E+02 | 9.31700E+02 | 9.16700E+02 | 9.45100E+02 | 9.26700E+02 | 1.08600E+03 | 1.08240E+03 | 1.01910E+03 | 9.99900E+02 | 9.94400E+02 | 9.41700E+02 | 9.18700E+02 | 8.95100E+02 | 9.86700E+02
4.38055E+02 | 9.20400E+02 | 8.43100E+02 | 9.29200E+02 | 9.31400E+02 | 9.12200E+02 | 9.46700E+02 | 9.25700E+02 | 1.09660E+03 | 1.08100E+03 | 1.02130E+03 | 1.00100E+03 | 9.91200E+02 | 9.43500E+02 | 9.21700E+02 | 8.94000E+02 | 9.92400E+02
4.38805E+02 | 9.23700E+02 | 8.40900E+02 | 9.27200E+02 | 9.31500E+02 | 9.15700E+02 | 9.46900E+02 | 9.29700E+02 | 1.09490E+03 | 1.08540E+03 | 1.02070E+03 | 1.00620E+03 | 9.99100E+02 | 9.44900E+02 | 9.22500E+02 | 8.98700E+02 | 9.91200E+02
4.39554E+02 | 9.23400E+02 | 8.42200E+02 | 9.33800E+02 | 9.34900E+02 | 9.12100E+02 | 9.52200E+02 | 9.27800E+02 | 1.09380E+03 | 1.08190E+03 | 1.02010E+03 | 1.01020E+03 | 1.00310E+03 | 9.50000E+02 | 9.28700E+02 | 8.98700E+02 | 9.94900E+02
4.40304E+02 | 9.31100E+02 | 8.43800E+02 | 9.30300E+02 | 9.33800E+02 | 9.16400E+02 | 9.49100E+02 | 9.30500E+02 | 1.09450E+03 | 1.07840E+03 | 1.01840E+03 | 9.99900E+02 | 9.95500E+02 | 9.44400E+02 | 9.26400E+02 | 8.97600E+02 | 9.95400E+02
4.41054E+02 | 9.25000E+02 | 8.46600E+02 | 9.29100E+02 | 9.32500E+02 | 9.18600E+02 | 9.52600E+02 | 9.27300E+02 | 1.08760E+03 | 1.08380E+03 | 1.01870E+03 | 1.00190E+03 | 9.90100E+02 | 9.43700E+02 | 9.22000E+02 | 8.96200E+02 | 9.92600E+02
4.41803E+02 | 9.22700E+02 | 8.44700E+02 | 9.32800E+02 | 9.32600E+02 | 9.16700E+02 | 9.51400E+02 | 9.29300E+02 | 1.08630E+03 | 1.08570E+03 | 1.02010E+03 | 1.00810E+03 | 9.93000E+02 | 9.43100E+02 | 9.24300E+02 | 8.96100E+02 | 9.89500E+02
4.42553E+02 | 9.27600E+02 | 8.44000E+02 | 9.25500E+02 | 9.35400E+02 | 9.18300E+02 | 9.52300E+02 | 9.31300E+02 | 1.08940E+03 | 1.08590E+03 | 1.02430E+03 | 1.00490E+03 | 9.90900E+02 | 9.41400E+02 | 9.26300E+02 | 8.96200E+02 | 9.90700E+02
4.43302E+02 | 9.23800E+02 | 8.43100E+02 | 9.26100E+02 | 9.37400E+02 | 9.08500E+02 | 9.50600E+02 | 9.32500E+02 | 1.09110E+03 | 1.08080E+03 | 1.01670E+03 | 1.00300E+03 | 9.94400E+02 | 9.42800E+02 | 9.25100E+02 | 8.97700E+02 | 9.94100E+02
4.44051E+02 | 9.22800E+02 | 8.46100E+02 | 9.32000E+02 | 9.30000E+02 | 9.15900E+02 | 9.56200E+02 | 9.30400E+02 | 1.08990E+03 | 1.08080E+03 | 1.01910E+03 | 1.00130E+03 | 9.95400E+02 | 9.44300E+02 | 9.22800E+02 | 9.02100E+02 | 9.96100E+02
4.44800E+02 | 9.33200E+02 | 8.45800E+02 | 9.36700E+02 | 9.34400E+02 | 9.18800E+02 | 9.56800E+02 | 9.36100E+02 | 1.09850E+03 | 1.09060E+03 | 1.02210E+03 | 1.00800E+03 | 1.00250E+03 | 9.51400E+02 | 9.28800E+02 | 8.95100E+02 | 9.98300E+02
4.45549E+02 | 9.28100E+02 | 8.44600E+02 | 9.36500E+02 | 9.37400E+02 | 9.22300E+02 | 9.53100E+02 | 9.33500E+02 | 1.10420E+03 | 1.09780E+03 | 1.02540E+03 | 1.01090E+03 | 1.00080E+03 | 9.46400E+02 | 9.28400E+02 | 8.98600E+02 | 9.95500E+02
4.46298E+02 | 9.25100E+02 | 8.44000E+02 | 9.34200E+02 | 9.41700E+02 | 9.24800E+02 | 9.56000E+02 | 9.35000E+02 | 1.10480E+03 | 1.09410E+03 | 1.02170E+03 | 1.01290E+03 | 9.99500E+02 | 9.50500E+02 | 9.30300E+02 | 8.99600E+02 | 9.92300E+02
4.47047E+02 | 9.26000E+02 | 8.49400E+02 | 9.34500E+02 | 9.39300E+02 | 9.17100E+02 | 9.56400E+02 | 9.36500E+02 | 1.10390E+03 | 1.09020E+03 | 1.02880E+03 | 1.01160E+03 | 1.00160E+03 | 9.50500E+02 | 9.24400E+02 | 8.99200E+02 | 9.92800E+02
4.47796E+02 | 9.26200E+02 | 8.45600E+02 | 9.34700E+02 | 9.40200E+02 | 9.14400E+02 | 9.55200E+02 | 9.33800E+02 | 1.09450E+03 | 1.09280E+03 | 1.02490E+03 | 1.01660E+03 | 9.98300E+02 | 9.48300E+02 | 9.23700E+02 | 8.95500E+02 | 9.92300E+02
4.48545E+02 | 9.25200E+02 | 8.48200E+02 | 9.26000E+02 | 9.38500E+02 | 9.18200E+02 | 9.57200E+02 | 9.30600E+02 | 1.09350E+03 | 1.08780E+03 | 1.02410E+03 | 1.01050E+03 | 1.00010E+03 | 9.51300E+02 | 9.28300E+02 | 8.99000E+02 | 9.92100E+02
4.49293E+02 | 9.28700E+02 | 8.45800E+02 | 9.29800E+02 | 9.36400E+02 | 9.15900E+02 | 9.54100E+02 | 9.28800E+02 | 1.08720E+03 | 1.08610E+03 | 1.02190E+03 | 1.00730E+03 | 1.00090E+03 | 9.49800E+02 | 9.27000E+02 | 9.03600E+02 | 9.87000E+02
4.50042E+02 | 9.28300E+02 | 8.46700E+02 | 9.35900E+02 | 9.38900E+02 | 9.16200E+02 | 9.58700E+02 | 9.29000E+02 | 1.08570E+03 | 1.08770E+03 | 1.03060E+03 | 1.01180E+03 | 9.99800E+02 | 9.52800E+02 | 9.29700E+02 | 9.03000E+02 | 9.94000E+02
4.50790E+02 | 9.33500E+02 | 8.50200E+02 | 9.42100E+02 | 9.39200E+02 | 9.21900E+02 | 9.64000E+02 | 9.37700E+02 | 1.09770E+03 | 1.09100E+03 | 1.02330E+03 | 1.01330E+03 | 9.99700E+02 | 9.51400E+02 | 9.33700E+02 | 9.02300E+02 | 1.00090E+03
4.51538E+02 | 9.35600E+02 | 8.49200E+02 | 9.35200E+02 | 9.38700E+02 | 9.27900E+02 | 9.65100E+02 | 9.39700E+02 | 1.10090E+03 | 1.08670E+03 | 1.02530E+03 | 1.01260E+03 | 9.96900E+02 | 9.53500E+02 | 9.37900E+02 | 9.06500E+02 | 1.00940E+03
4.52287E+02 | 9.34300E+02 | 8.50400E+02 | 9.42100E+02 | 9.43200E+02 | 9.27500E+02 | 9.62600E+02 | 9.44600E+02 | 1.11190E+03 | 1.09380E+03 | 1.03290E+03 | 1.01500E+03 | 1.00080E+03 | 9.51200E+02 | 9.37400E+02 | 9.04300E+02 | 1.00190E+03
4.53035E+02 | 9.32300E+02 | 8.52700E+02 | 9.39000E+02 | 9.38300E+02 | 9.25300E+02 | 9.64400E+02 | 9.45900E+02 | 1.10310E+03 | 1.09320E+03 | 1.02670E+03 | 1.01590E+03 | 1.00380E+03 | 9.47300E+02 | 9.31500E+02 | 9.02900E+02 | 1.00280E+03
4.53783E+02 | 9.32700E+02 | 8.47500E+02 | 9.37800E+02 | 9.44700E+02 | 9.21600E+02 | 9.64000E+02 | 9.40400E+02 | 1.10510E+03 | 1.10030E+03 | 1.03660E+03 | 1.01370E+03 | 1.00450E+03 | 9.51500E+02 | 9.31000E+02 | 9.06000E+02 | 1.00110E+03
4.54530E+02 | 9.37100E+02 | 8.48700E+02 | 9.38000E+02 | 9.41200E+02 | 9.28900E+02 | 9.70700E+02 | 9.39700E+02 | 1.10130E+03 | 1.10080E+03 | 1.03110E+03 | 1.01840E+03 | 1.00710E+03 | 9.54400E+02 | 9.34900E+02 | 9.04100E+02 | 1.00320E+03
4.55278E+02 | 9.32700E+02 | 8.50700E+02 | 9.43200E+02 | 9.45400E+02 | 9.28300E+02 | 9.68300E+02 | 9.37500E+02 | 1.09930E+03 | 1.09590E+03 | 1.03620E+03 | 1.01940E+03 | 1.01470E+03 | 9.61000E+02 | 9.36700E+02 | 9.09600E+02 | 9.99400E+02
4.56026E+02 | 9.32500E+02 | 8.53800E+02 | 9.42200E+02 | 9.49100E+02 | 9.34500E+02 | 9.70600E+02 | 9.39800E+02 | 1.10320E+03 | 1.09800E+03 | 1.03770E+03 | 1.02300E+03 | 1.01120E+03 | 9.58400E+02 | 9.42400E+02 | 9.09000E+02 | 1.01360E+03
4.56774E+02 | 9.36300E+02 | 8.51600E+02 | 9.44200E+02 | 9.48700E+02 | 9.32800E+02 | 9.71800E+02 | 9.44200E+02 | 1.10200E+03 | 1.10220E+03 | 1.03070E+03 | 1.02100E+03 | 1.00480E+03 | 9.54900E+02 | 9.41300E+02 | 9.16000E+02 | 1.01180E+03
4.57521E+02 | 9.37700E+02 | 8.55900E+02 | 9.47500E+02 | 9.50000E+02 | 9.32400E+02 | 9.73600E+02 | 9.49300E+02 | 1.10440E+03 | 1.10020E+03 | 1.03090E+03 | 1.02680E+03 | 1.01170E+03 | 9.59700E+02 | 9.44500E+02 | 9.13400E+02 | 1.01780E+03
4.58268E+02 | 9.33400E+02 | 8.53000E+02 | 9.48700E+02 | 9.53400E+02 | 9.33200E+02 | 9.75300E+02 | 9.53100E+02 | 1.10880E+03 | 1.09900E+03 | 1.03880E+03 | 1.02280E+03 | 1.00820E+03 | 9.61200E+02 | 9.47600E+02 | 9.15500E+02 | 1.01930E+03
4.59016E+02 | 9.36700E+02 | 8.54600E+02 | 9.47800E+02 | 9.56100E+02 | 9.34300E+02 | 9.76100E+02 | 9.49300E+02 | 1.11060E+03 | 1.10690E+03 | 1.03870E+03 | 1.02250E+03 | 1.01100E+03 | 9.62500E+02 | 9.50000E+02 | 9.16200E+02 | 1.01990E+03
4.59763E+02 | 9.40800E+02 | 8.54600E+02 | 9.51000E+02 | 9.53900E+02 | 9.28600E+02 | 9.74100E+02 | 9.51900E+02 | 1.10980E+03 | 1.10430E+03 | 1.04260E+03 | 1.03030E+03 | 1.01270E+03 | 9.62900E+02 | 9.44800E+02 | 9.17700E+02 | 1.01520E+03
4.60510E+02 | 9.44600E+02 | 8.57500E+02 | 9.47500E+02 | 9.54300E+02 | 9.35400E+02 | 9.77000E+02 | 9.51600E+02 | 1.11810E+03 | 1.10760E+03 | 1.03350E+03 | 1.03010E+03 | 1.01870E+03 | 9.63900E+02 | 9.47300E+02 | 9.13600E+02 | 1.01570E+03
4.61257E+02 | 9.42400E+02 | 8.55100E+02 | 9.51700E+02 | 9.55300E+02 | 9.36500E+02 | 9.75700E+02 | 9.52700E+02 | 1.11320E+03 | 1.10860E+03 | 1.03770E+03 | 1.02980E+03 | 1.01700E+03 | 9.61600E+02 | 9.45200E+02 | 9.11300E+02 | 1.01510E+03
4.62004E+02 | 9.42700E+02 | 8.58800E+02 | 9.50400E+02 | 9.56600E+02 | 9.39100E+02 | 9.80500E+02 | 9.54800E+02 | 1.11580E+03 | 1.11160E+03 | 1.03290E+03 | 1.03410E+03 | 1.01630E+03 | 9.66900E+02 | 9.47300E+02 | 9.15800E+02 | 1.01510E+03
4.62751E+02 | 9.45100E+02 | 8.60600E+02 | 9.51300E+02 | 9.53600E+02 | 9.33900E+02 | 9.78900E+02 | 9.53400E+02 | 1.11450E+03 | 1.10990E+03 | 1.04180E+03 | 1.02700E+03 | 1.01610E+03 | 9.62000E+02 | 9.52600E+02 | 9.21100E+02 | 1.02290E+03
4.63498E+02 | 9.45100E+02 | 8.64200E+02 | 9.51500E+02 | 9.58000E+02 | 9.37400E+02 | 9.81100E+02 | 9.55700E+02 | 1.11570E+03 | 1.10730E+03 | 1.05110E+03 | 1.03050E+03 | 1.01940E+03 | 9.68900E+02 | 9.55000E+02 | 9.21000E+02 | 1.02560E+03
4.64244E+02 | 9.48200E+02 | 8.61300E+02 | 9.51900E+02 | 9.61700E+02 | 9.40100E+02 | 9.81900E+02 | 9.56500E+02 | 1.11820E+03 | 1.11480E+03 | 1.04260E+03 | 1.03040E+03 | 1.01780E+03 | 9.67200E+02 | 9.52400E+02 | 9.23900E+02 | 1.03060E+03
4.64991E+02 | 9.45900E+02 | 8.60300E+02 | 9.51900E+02 | 9.61200E+02 | 9.42400E+02 | 9.85200E+02 | 9.54600E+02 | 1.12110E+03 | 1.11540E+03 | 1.03860E+03 | 1.03000E+03 | 1.01370E+03 | 9.69200E+02 | 9.50000E+02 | 9.16000E+02 | 1.02420E+03
4.65737E+02 | 9.45600E+02 | 8.59500E+02 | 9.51700E+02 | 9.58900E+02 | 9.37900E+02 | 9.83300E+02 | 9.57100E+02 | 1.11870E+03 | 1.10860E+03 | 1.03800E+03 | 1.03300E+03 | 1.01740E+03 | 9.68100E+02 | 9.55500E+02 | 9.18200E+02 | 1.02440E+03
4.66484E+02 | 9.49900E+02 | 8.63300E+02 | 9.52600E+02 | 9.61400E+02 | 9.45400E+02 | 9.86000E+02 | 9.51700E+02 | 1.11950E+03 | 1.11090E+03 | 1.03940E+03 | 1.03140E+03 | 1.01540E+03 | 9.67000E+02 | 9.58900E+02 | 9.20700E+02 | 1.02360E+03
4.67230E+02 | 9.48900E+02 | 8.62100E+02 | 9.52500E+02 | 9.68400E+02 | 9.44300E+02 | 9.89200E+02 | 9.51500E+02 | 1.12090E+03 | 1.11690E+03 | 1.03780E+03 | 1.03090E+03 | 1.01790E+03 | 9.70200E+02 | 9.50800E+02 | 9.15900E+02 | 1.02480E+03
4.67976E+02 | 9.50800E+02 | 8.64900E+02 | 9.53300E+02 | 9.61800E+02 | 9.38200E+02 | 9.88800E+02 | 9.59500E+02 | 1.12660E+03 | 1.11930E+03 | 1.04670E+03 | 1.03130E+03 | 1.02670E+03 | 9.70300E+02 | 9.54200E+02 | 9.23100E+02 | 1.02750E+03
4.68722E+02 | 9.49300E+02 | 8.62900E+02 | 9.55100E+02 | 9.62700E+02 | 9.43900E+02 | 9.88600E+02 | 9.59000E+02 | 1.12680E+03 | 1.12070E+03 | 1.04560E+03 | 1.03650E+03 | 1.02140E+03 | 9.70700E+02 | 9.55700E+02 | 9.22900E+02 | 1.02490E+03
4.69468E+02 | 9.48700E+02 | 8.65000E+02 | 9.55100E+02 | 9.60900E+02 | 9.42800E+02 | 9.91700E+02 | 9.52600E+02 | 1.13210E+03 | 1.11670E+03 | 1.04000E+03 | 1.03330E+03 | 1.02130E+03 | 9.72300E+02 | 9.61500E+02 | 9.24700E+02 | 1.02680E+03
4.70214E+02 | 9.45100E+02 | 8.63000E+02 | 9.53100E+02 | 9.60200E+02 | 9.38500E+02 | 9.85900E+02 | 9.51300E+02 | 1.12870E+03 | 1.12140E+03 | 1.04490E+03 | 1.03110E+03 | 1.01740E+03 | 9.67400E+02 | 9.57100E+02 | 9.21500E+02 | 1.01800E+03
4.70960E+02 | 9.52000E+02 | 8.64700E+02 | 9.50700E+02 | 9.57900E+02 | 9.33900E+02 | 9.85200E+02 | 9.56200E+02 | 1.12870E+03 | 1.12410E+03 | 1.04850E+03 | 1.03040E+03 | 1.01590E+03 | 9.70100E+02 | 9.56100E+02 | 9.27400E+02 | 1.02550E+03
4.71705E+02 | 9.54500E+02 | 8.63700E+02 | 9.53100E+02 | 9.62700E+02 | 9.42400E+02 | 9.83400E+02 | 9.52900E+02 | 1.12250E+03 | 1.12240E+03 | 1.04300E+03 | 1.02910E+03 | 1.01560E+03 | 9.68500E+02 | 9.53700E+02 | 9.23300E+02 | 1.02490E+03
4.72451E+02 | 9.53000E+02 | 8.64800E+02 | 9.48300E+02 | 9.62700E+02 | 9.38800E+02 | 9.84700E+02 | 9.51400E+02 | 1.12170E+03 | 1.11820E+03 | 1.04220E+03 | 1.02820E+03 | 1.01850E+03 | 9.70700E+02 | 9.53200E+02 | 9.21800E+02 | 1.02710E+03
4.73196E+02 | 9.50400E+02 | 8.62700E+02 | 9.49500E+02 | 9.54300E+02 | 9.40300E+02 | 9.84300E+02 | 9.51700E+02 | 1.11940E+03 | 1.11700E+03 | 1.04420E+03 | 1.01750E+03 | 1.00980E+03 | 9.63000E+02 | 9.59300E+02 | 9.21700E+02 | 1.02460E+03
4.73942E+02 | 9.46100E+02 | 8.64700E+02 | 9.44800E+02 | 9.56200E+02 | 9.34900E+02 | 9.82000E+02 | 9.51300E+02 | 1.11410E+03 | 1.11790E+03 | 1.03640E+03 | 1.02230E+03 | 1.00970E+03 | 9.60900E+02 | 9.52900E+02 | 9.18300E+02 | 1.02110E+03
4.74687E+02 | 9.41700E+02 | 8.59200E+02 | 9.43800E+02 | 9.50400E+02 | 9.33000E+02 | 9.80200E+02 | 9.44000E+02 | 1.12460E+03 | 1.12280E+03 | 1.04080E+03 | 1.02000E+03 | 1.01100E+03 | 9.57700E+02 | 9.51600E+02 | 9.19900E+02 | 1.02610E+03
4.75432E+02 | 9.43500E+02 | 8.59500E+02 | 9.42600E+02 | 9.50800E+02 | 9.32000E+02 | 9.78800E+02 | 9.41000E+02 | 1.12150E+03 | 1.11290E+03 | 1.04620E+03 | 1.02430E+03 | 1.01580E+03 | 9.63600E+02 | 9.49300E+02 | 9.17100E+02 | 1.01910E+03
4.76177E+02 | 9.35500E+02 | 8.57000E+02 | 9.37400E+02 | 9.42100E+02 | 9.26800E+02 | 9.71100E+02 | 9.37200E+02 | 1.11840E+03 | 1.11390E+03 | 1.03840E+03 | 1.01560E+03 | 1.00620E+03 | 9.57300E+02 | 9.47500E+02 | 9.15900E+02 | 1.01170E+03
4.76922E+02 | 9.35100E+02 | 8.58700E+02 | 9.35600E+02 | 9.35200E+02 | 9.26200E+02 | 9.66900E+02 | 9.35100E+02 | 1.11030E+03 | 1.11690E+03 | 1.03120E+03 | 1.01300E+03 | 1.01200E+03 | 9.51800E+02 | 9.44200E+02 | 9.07800E+02 | 1.01030E+03
4.77667E+02 | 9.37300E+02 | 8.54800E+02 | 9.32000E+02 | 9.38300E+02 | 9.15300E+02 | 9.63800E+02 | 9.32200E+02 | 1.11030E+03 | 1.10040E+03 | 1.03170E+03 | 1.00760E+03 | 1.02220E+03 | 9.51000E+02 | 9.42800E+02 | 9.07300E+02 | 1.00890E+03
4.78412E+02 | 9.27900E+02 | 8.54800E+02 | 9.25300E+02 | 9.31500E+02 | 9.17100E+02 | 9.57300E+02 | 9.29600E+02 | 1.10330E+03 | 1.09510E+03 | 1.03000E+03 | 1.00710E+03 | 9.98700E+02 | 9.52400E+02 | 9.38800E+02 | 9.00800E+02 | 1.00120E+03
4.79157E+02 | 9.31600E+02 | 8.51900E+02 | 9.20500E+02 | 9.34600E+02 | 9.15600E+02 | 9.51000E+02 | 9.23900E+02 | 1.09320E+03 | 1.08800E+03 | 1.01940E+03 | 1.00140E+03 | 9.97400E+02 | 9.48000E+02 | 9.31600E+02 | 8.99500E+02 | 9.99000E+02
4.79902E+02 | 9.28800E+02 | 8.49600E+02 | 9.19500E+02 | 9.33300E+02 | 9.14900E+02 | 9.56300E+02 | 9.22900E+02 | 1.09360E+03 | 1.08870E+03 | 1.02470E+03 | 9.97400E+02 | 9.87200E+02 | 9.45200E+02 | 9.29700E+02 | 8.98600E+02 | 9.95700E+02
4.80646E+02 | 9.30300E+02 | 8.51000E+02 | 9.20400E+02 | 9.29700E+02 | 9.15000E+02 | 9.50400E+02 | 9.23600E+02 | 1.09230E+03 | 1.08970E+03 | 1.02000E+03 | 9.96200E+02 | 9.87100E+02 | 9.39300E+02 | 9.22200E+02 | 8.97100E+02 | 9.86100E+02
4.81390E+02 | 9.29500E+02 | 8.48200E+02 | 9.20100E+02 | 9.30900E+02 | 9.15500E+02 | 9.51800E+02 | 9.25200E+02 | 1.09400E+03 | 1.08880E+03 | 1.02330E+03 | 9.92100E+02 | 9.85700E+02 | 9.36000E+02 | 9.23400E+02 | 8.91400E+02 | 9.86400E+02
4.82135E+02 | 9.25600E+02 | 8.47500E+02 | 9.19300E+02 | 9.27300E+02 | 9.14600E+02 | 9.45400E+02 | 9.21000E+02 | 1.09350E+03 | 1.09190E+03 | 1.02310E+03 | 9.94800E+02 | 9.83200E+02 | 9.33500E+02 | 9.17900E+02 | 8.89600E+02 | 9.84300E+02
4.82879E+02 | 9.21900E+02 | 8.47100E+02 | 9.15200E+02 | 9.19300E+02 | 9.06500E+02 | 9.44900E+02 | 9.22000E+02 | 1.08980E+03 | 1.08530E+03 | 1.01510E+03 | 9.90700E+02 | 9.76300E+02 | 9.35300E+02 | 9.17200E+02 | 8.90000E+02 | 9.87300E+02
4.83623E+02 | 9.17100E+02 | 8.44200E+02 | 9.14100E+02 | 9.22600E+02 | 9.10100E+02 | 9.36100E+02 | 9.18700E+02 | 1.09140E+03 | 1.08560E+03 | 1.01720E+03 | 9.92500E+02 | 9.79600E+02 | 9.33400E+02 | 9.13600E+02 | 8.87700E+02 | 9.85400E+02
4.84367E+02 | 9.18300E+02 | 8.45900E+02 | 9.10600E+02 | 9.13200E+02 | 9.03900E+02 | 9.38900E+02 | 9.20100E+02 | 1.08750E+03 | 1.08170E+03 | 1.01690E+03 | 9.88700E+02 | 9.76500E+02 | 9.34000E+02 | 9.16400E+02 | 8.86100E+02 | 9.78800E+02
4.85111E+02 | 9.14700E+02 | 8.42000E+02 | 9.05900E+02 | 9.13200E+02 | 8.99700E+02 | 9.36000E+02 | 9.14200E+02 | 1.07940E+03 | 1.07590E+03 | 1.01350E+03 | 9.79500E+02 | 9.73600E+02 | 9.30900E+02 | 9.15600E+02 | 8.84800E+02 | 9.76800E+02
4.85855E+02 | 9.09900E+02 | 8.38300E+02 | 9.04700E+02 | 9.10000E+02 | 8.98400E+02 | 9.31900E+02 | 9.10200E+02 | 1.07100E+03 | 1.06380E+03 | 1.00870E+03 | 9.77400E+02 | 9.67800E+02 | 9.20800E+02 | 9.09900E+02 | 8.83600E+02 | 9.71200E+02
4.86599E+02 | 9.13900E+02 | 8.40000E+02 | 9.00900E+02 | 9.08200E+02 | 8.98600E+02 | 9.25900E+02 | 9.09700E+02 | 1.06840E+03 | 1.06590E+03 | 1.01190E+03 | 9.69800E+02 | 9.62700E+02 | 9.19100E+02 | 9.04100E+02 | 8.78800E+02 | 9.68000E+02
4.87342E+02 | 9.12200E+02 | 8.40800E+02 | 9.03400E+02 | 9.08200E+02 | 8.93800E+02 | 9.28400E+02 | 9.08500E+02 | 1.06920E+03 | 1.06340E+03 | 1.00950E+03 | 9.71500E+02 | 9.59400E+02 | 9.22400E+02 | 9.00300E+02 | 8.78500E+02 | 9.71200E+02
4.88086E+02 | 9.10600E+02 | 8.35500E+02 | 9.01900E+02 | 9.09600E+02 | 8.98000E+02 | 9.32100E+02 | 9.11500E+02 | 1.07550E+03 | 1.07380E+03 | 1.01420E+03 | 9.74300E+02 | 9.67100E+02 | 9.21700E+02 | 8.98400E+02 | 8.77600E+02 | 9.67500E+02
4.88830E+02 | 9.09500E+02 | 8.37900E+02 | 9.02000E+02 | 9.10000E+02 | 8.99700E+02 | 9.32500E+02 | 9.10400E+02 | 1.07750E+03 | 1.07180E+03 | 1.01690E+03 | 9.70500E+02 | 9.62700E+02 | 9.21400E+02 | 9.04600E+02 | 8.75300E+02 | 9.68100E+02
4.89573E+02 | 9.06500E+02 | 8.36800E+02 | 9.02100E+02 | 9.07800E+02 | 8.96700E+02 | 9.26900E+02 | 9.06700E+02 | 1.07270E+03 | 1.07130E+03 | 1.01390E+03 | 9.71900E+02 | 9.65200E+02 | 9.16800E+02 | 9.00700E+02 | 8.75900E+02 | 9.64000E+02
4.90316E+02 | 9.08200E+02 | 8.35500E+02 | 8.99300E+02 | 9.07100E+02 | 8.90900E+02 | 9.24300E+02 | 9.08600E+02 | 1.07340E+03 | 1.07390E+03 | 1.01470E+03 | 9.70300E+02 | 9.60800E+02 | 9.18100E+02 | 9.04200E+02 | 8.75000E+02 | 9.59900E+02
4.91059E+02 | 9.05600E+02 | 8.35600E+02 | 8.97200E+02 | 9.04400E+02 | 8.93500E+02 | 9.20200E+02 | 9.02300E+02 | 1.07520E+03 | 1.06190E+03 | 1.00720E+03 | 9.69100E+02 | 9.58700E+02 | 9.17800E+02 | 8.95700E+02 | 8.74600E+02 | 9.62000E+02
4.91802E+02 | 9.00900E+02 | 8.34200E+02 | 8.95400E+02 | 8.97600E+02 | 8.85400E+02 | 9.17600E+02 | 9.00500E+02 | 1.06790E+03 | 1.06060E+03 | 1.00300E+03 | 9.62700E+02 | 9.55700E+02 | 9.09500E+02 | 8.96000E+02 | 8.70800E+02 | 9.57800E+02
4.92545E+02 | 9.03000E+02 | 8.33000E+02 | 8.92900E+02 | 8.98300E+02 | 8.87200E+02 | 9.20300E+02 | 8.99100E+02 | 1.06780E+03 | 1.05860E+03 | 1.00630E+03 | 9.60700E+02 | 9.56400E+02 | 9.10300E+02 | 8.97600E+02 | 8.66400E+02 | 9.59900E+02
4.93288E+02 | 9.02600E+02 | 8.32200E+02 | 8.91200E+02 | 9.01400E+02 | 8.85000E+02 | 9.16500E+02 | 8.99400E+02 | 1.06520E+03 | 1.06300E+03 | 9.98500E+02 | 9.58700E+02 | 9.53900E+02 | 9.09600E+02 | 8.90400E+02 | 8.67100E+02 | 9.52800E+02
4.94031E+02 | 8.99100E+02 | 8.31700E+02 | 8.89200E+02 | 8.98400E+02 | 8.88000E+02 | 9.15700E+02 | 8.98400E+02 | 1.06700E+03 | 1.06080E+03 | 1.00310E+03 | 9.58300E+02 | 9.49300E+02 | 9.09100E+02 | 8.91700E+02 | 8.66300E+02 | 9.55400E+02
4.94774E+02 | 8.98400E+02 | 8.31800E+02 | 8.91000E+02 | 8.96700E+02 | 8.85600E+02 | 9.15400E+02 | 8.99600E+02 | 1.06580E+03 | 1.05810E+03 | 1.00350E+03 | 9.54700E+02 | 9.47100E+02 | 9.09600E+02 | 8.86200E+02 | 8.62600E+02 | 9.50700E+02
4.95516E+02 | 9.02100E+02 | 8.29200E+02 | 8.88400E+02 | 8.97500E+02 | 8.87400E+02 | 9.10500E+02 | 8.95900E+02 | 1.06070E+03 | 1.06380E+03 | 1.00130E+03 | 9.57000E+02 | 9.41300E+02 | 9.05600E+02 | 8.87600E+02 | 8.66400E+02 | 9.48500E+02
4.96259E+02 | 8.99200E+02 | 8.32400E+02 | 8.88900E+02 | 8.96700E+02 | 8.82100E+02 | 9.11700E+02 | 8.94800E+02 | 1.06270E+03 | 1.05550E+03 | 1.00510E+03 | 9.49600E+02 | 9.45500E+02 | 9.06400E+02 | 8.86000E+02 | 8.62000E+02 | 9.48200E+02
4.97001E+02 | 8.95100E+02 | 8.24900E+02 | 8.85400E+02 | 8.95500E+02 | 8.77500E+02 | 9.11400E+02 | 8.99300E+02 | 1.06320E+03 | 1.06130E+03 | 1.00390E+03 | 9.57700E+02 | 9.42900E+02 | 8.99300E+02 | 8.85800E+02 | 8.63200E+02 | 9.49300E+02
4.97744E+02 | 8.91400E+02 | 8.27200E+02 | 8.85700E+02 | 8.90500E+02 | 8.77500E+02 | 9.09100E+02 | 8.96000E+02 | 1.06510E+03 | 1.05700E+03 | 1.00040E+03 | 9.58500E+02 | 9.40000E+02 | 9.08000E+02 | 8.83100E+02 | 8.60800E+02 | 9.46900E+02
4.98486E+02 | 8.88000E+02 | 8.23100E+02 | 8.89400E+02 | 8.87600E+02 | 8.79800E+02 | 9.07100E+02 | 8.93500E+02 | 1.06460E+03 | 1.05290E+03 | 9.97200E+02 | 9.54300E+02 | 9.49000E+02 | 9.05600E+02 | 8.81300E+02 | 8.63200E+02 | 9.44500E+02
4.99228E+02 | 8.88900E+02 | 8.22700E+02 | 8.85300E+02 | 8.85100E+02 | 8.76000E+02 | 9.02600E+02 | 8.93600E+02 | 1.05770E+03 | 1.05480E+03 | 9.99200E+02 | 9.54000E+02 | 9.47700E+02 | 9.00900E+02 | 8.80900E+02 | 8.59200E+02 | 9.44400E+02
4.99970E+02 | 8.89100E+02 | 8.24800E+02 | 8.82500E+02 | 8.86300E+02 | 8.76800E+02 | 9.02700E+02 | 8.89700E+02 | 1.05440E+03 | 1.04820E+03 | 9.96900E+02 | 9.55800E+02 | 9.42700E+02 | 9.01700E+02 | 8.77500E+02 | 8.58200E+02 | 9.42200E+02
5.00712E+02 | 8.88100E+02 | 8.26500E+02 | 8.80600E+02 | 8.88100E+02 | 8.72100E+02 | 9.00500E+02 | 8.85600E+02 | 1.04250E+03 | 1.04160E+03 | 9.93100E+02 | 9.45000E+02 | 9.39300E+02 | 8.98500E+02 | 8.79000E+02 | 8.58000E+02 | 9.36400E+02
5.01454E+02 | 8.87200E+02 | 8.22700E+02 | 8.82200E+02 | 8.85100E+02 | 8.75300E+02 | 9.02200E+02 | 8.89800E+02 | 1.04790E+03 | 1.04700E+03 | 9.88500E+02 | 9.40600E+02 | 9.38300E+02 | 8.95300E+02 | 8.77600E+02 | 8.58200E+02 | 9.37000E+02
5.02196E+02 | 8.87500E+02 | 8.24000E+02 | 8.81800E+02 | 8.89000E+02 | 8.75000E+02 | 9.00700E+02 | 8.92300E+02 | 1.05150E+03 | 1.04250E+03 | 9.93800E+02 | 9.48700E+02 | 9.40000E+02 | 8.98800E+02 | 8.77700E+02 | 8.56900E+02 | 9.35600E+02
5.02937E+02 | 8.86600E+02 | 8.24300E+02 | 8.81400E+02 | 8.85400E+02 | 8.76600E+02 | 9.03800E+02 | 8.95300E+02 | 1.06050E+03 | 1.05230E+03 | 9.99400E+02 | 9.47400E+02 | 9.42900E+02 | 8.98100E+02 | 8.84500E+02 | 8.59300E+02 | 9.43500E+02
5.03679E+02 | 8.87800E+02 | 8.24900E+02 | 8.89500E+02 | 8.87800E+02 | 8.81700E+02 | 9.04800E+02 | 8.94400E+02 | 1.06410E+03 | 1.05670E+03 | 1.00540E+03 | 9.55100E+02 | 9.45700E+02 | 9.02600E+02 | 8.78300E+02 | 8.60600E+02 | 9.41500E+02
5.04420E+02 | 8.87400E+02 | 8.24500E+02 | 8.87100E+02 | 8.87400E+02 | 8.81400E+02 | 9.04700E+02 | 8.97000E+02 | 1.05990E+03 | 1.05060E+03 | 9.97600E+02 | 9.48100E+02 | 9.43900E+02 | 9.00800E+02 | 8.79300E+02 | 8.63800E+02 | 9.43300E+02
5.05162E+02 | 8.83100E+02 | 8.21300E+02 | 8.85600E+02 | 8.86000E+02 | 8.77000E+02 | 9.01900E+02 | 8.88100E+02 | 1.05690E+03 | 1.04840E+03 | 9.99800E+02 | 9.49900E+02 | 9.43000E+02 | 8.98200E+02 | 8.80700E+02 | 8.59700E+02 | 9.36800E+02
5.05903E+02 | 8.84500E+02 | 8.19800E+02 | 8.81300E+02 | 8.91300E+02 | 8.74700E+02 | 9.02800E+02 | 8.85900E+02 | 1.05390E+03 | 1.05350E+03 | 9.96100E+02 | 9.44600E+02 | 9.39700E+02 | 9.00800E+02 | 8.76200E+02 | 8.59100E+02 | 9.39900E+02
5.06644E+02 | 8.83600E+02 | 8.22800E+02 | 8.82100E+02 | 8.89700E+02 | 8.77400E+02 | 8.99300E+02 | 8.87700E+02 | 1.05190E+03 | 1.04590E+03 | 9.99100E+02 | 9.45000E+02 | 9.34200E+02 | 8.99800E+02 | 8.79500E+02 | 8.56300E+02 | 9.39700E+02
5.07385E+02 | 8.86400E+02 | 8.23800E+02 | 8.80500E+02 | 8.84800E+02 | 8.78900E+02 | 9.00700E+02 | 8.91000E+02 | 1.05790E+03 | 1.04790E+03 | 9.93100E+02 | 9.45700E+02 | 9.36600E+02 | 8.97100E+02 | 8.79200E+02 | 8.57800E+02 | 9.40800E+02
5.08126E+02 | 8.86100E+02 | 8.25500E+02 | 8.84100E+02 | 8.90200E+02 | 8.75000E+02 | 8.98400E+02 | 8.96300E+02 | 1.05670E+03 | 1.05540E+03 | 1.00360E+03 | 9.43800E+02 | 9.38900E+02 | 8.97400E+02 | 8.78300E+02 | 8.59900E+02 | 9.36400E+02
5.08867E+02 | 8.88600E+02 | 8.22700E+02 | 8.81600E+02 | 8.82600E+02 | 8.73900E+02 | 9.01500E+02 | 8.88500E+02 | 1.05110E+03 | 1.04390E+03 | 9.94500E+02 | 9.47400E+02 | 9.39500E+02 | 8.98100E+02 | 8.77400E+02 | 8.53800E+02 | 9.39300E+02
5.09608E+02 | 8.85500E+02 | 8.20700E+02 | 8.80200E+02 | 8.88100E+02 | 8.76400E+02 | 8.97900E+02 | 8.92000E+02 | 1.04390E+03 | 1.04420E+03 | 9.91600E+02 | 9.43500E+02 | 9.38500E+02 | 8.97600E+02 | 8.73900E+02 | 8.60700E+02 | 9.42300E+02
5.10349E+02 | 8.82800E+02 | 8.21900E+02 | 8.84000E+02 | 8.86800E+02 | 8.73700E+02 | 8.96300E+02 | 8.96100E+02 | 1.05970E+03 | 1.04980E+03 | 1.00030E+03 | 9.45300E+02 | 9.43200E+02 | 8.99400E+02 | 8.73000E+02 | 8.58200E+02 | 9.36400E+02
5.11089E+02 | 8.80400E+02 | 8.22400E+02 | 8.85500E+02 | 8.87700E+02 | 8.75400E+02 | 9.00000E+02 | 8.92200E+02 | 1.05510E+03 | 1.05040E+03 | 9.97700E+02 | 9.44700E+02 | 9.40700E+02 | 8.97600E+02 | 8.78600E+02 | 8.59500E+02 | 9.39900E+02
5.11830E+02 | 8.86000E+02 | 8.21000E+02 | 8.82200E+02 | 8.85200E+02 | 8.76600E+02 | 8.98900E+02 | 8.87300E+02 | 1.05340E+03 | 1.04750E+03 | 9.90000E+02 | 9.43900E+02 | 9.40800E+02 | 8.94700E+02 | 8.80400E+02 | 8.59500E+02 | 9.43800E+02
5.12570E+02 | 8.82600E+02 | 8.22000E+02 | 8.85900E+02 | 8.87200E+02 | 8.74900E+02 | 9.00200E+02 | 8.88800E+02 | 1.05460E+03 | 1.05200E+03 | 9.95400E+02 | 9.44300E+02 | 9.36700E+02 | 8.94100E+02 | 8.77800E+02 | 8.57000E+02 | 9.37300E+02
5.13310E+02 | 8.81800E+02 | 8.20000E+02 | 8.78900E+02 | 8.85100E+02 | 8.73900E+02 | 9.02500E+02 | 8.88800E+02 | 1.04720E+03 | 1.05020E+03 | 9.97300E+02 | 9.45100E+02 | 9.35200E+02 | 8.97600E+02 | 8.75800E+02 | 8.56700E+02 | 9.32500E+02
5.14051E+02 | 8.85500E+02 | 8.21600E+02 | 8.80200E+02 | 8.84600E+02 | 8.79900E+02 | 9.00600E+02 | 8.94100E+02 | 1.05040E+03 | 1.04910E+03 | 9.94700E+02 | 9.45100E+02 | 9.34300E+02 | 8.94600E+02 | 8.72900E+02 | 8.54500E+02 | 9.35400E+02
5.14791E+02 | 8.84700E+02 | 8.22900E+02 | 8.83400E+02 | 8.89000E+02 | 8.77000E+02 | 9.01500E+02 | 8.88700E+02 | 1.05310E+03 | 1.05180E+03 | 9.97900E+02 | 9.38500E+02 | 9.33200E+02 | 8.96600E+02 | 8.76600E+02 | 8.55300E+02 | 9.37700E+02
5.15531E+02 | 8.83600E+02 | 8.22000E+02 | 8.75500E+02 | 8.86400E+02 | 8.76000E+02 | 9.01000E+02 | 8.88100E+02 | 1.05000E+03 | 1.04790E+03 | 9.96900E+02 | 9.45100E+02 | 9.33600E+02 | 8.95600E+02 | 8.75600E+02 | 8.55800E+02 | 9.33600E+02
5.16271E+02 | 8.83400E+02 | 8.23800E+02 | 8.82800E+02 | 8.84500E+02 | 8.75900E+02 | 9.06000E+02 | 8.87900E+02 | 1.05480E+03 | 1.04260E+03 | 9.95500E+02 | 9.40800E+02 | 9.34900E+02 | 8.92400E+02 | 8.75900E+02 | 8.56500E+02 | 9.39900E+02
5.17011E+02 | 8.87600E+02 | 8.23000E+02 | 8.77800E+02 | 8.84900E+02 | 8.76200E+02 | 9.01200E+02 | 8.83300E+02 | 1.05390E+03 | 1.04570E+03 | 1.00070E+03 | 9.41600E+02 | 9.35600E+02 | 8.95100E+02 | 8.79300E+02 | 8.57200E+02 | 9.40700E+02
5.17750E+02 | 8.81500E+02 | 8.20200E+02 | 8.81500E+02 | 8.87100E+02 | 8.78100E+02 | 8.99700E+02 | 8.86000E+02 | 1.04350E+03 | 1.04080E+03 | 9.94200E+02 | 9.40200E+02 | 9.37900E+02 | 8.94500E+02 | 8.75200E+02 | 8.57400E+02 | 9.37300E+02
5.18490E+02 | 8.78400E+02 | 8.19200E+02 | 8.80700E+02 | 8.83600E+02 | 8.72700E+02 | 8.99100E+02 | 8.89000E+02 | 1.04740E+03 | 1.03690E+03 | 9.93400E+02 | 9.31200E+02 | 9.30300E+02 | 8.92200E+02 | 8.78300E+02 | 8.53300E+02 | 9.36300E+02
5.19230E+02 | 8.77500E+02 | 8.20800E+02 | 8.81200E+02 | 8.83000E+02 | 8.73300E+02 | 8.98100E+02 | 8.85500E+02 | 1.04430E+03 | 1.04580E+03 | 9.87500E+02 | 9.33800E+02 | 9.26400E+02 | 8.94600E+02 | 8.76300E+02 | 8.54800E+02 | 9.39100E+02
5.19969E+02 | 8.78500E+02 | 8.21200E+02 | 8.79700E+02 | 8.84400E+02 | 8.73700E+02 | 9.00300E+02 | 8.87000E+02 | 1.05100E+03 | 1.04660E+03 | 9.89900E+02 | 9.42200E+02 | 9.31000E+02 | 8.90200E+02 | 8.74100E+02 | 8.56900E+02 | 9.34700E+02
5.20708E+02 | 8.81800E+02 | 8.20200E+02 | 8.80800E+02 | 8.84500E+02 | 8.74300E+02 | 8.98800E+02 | 8.91200E+02 | 1.04760E+03 | 1.04830E+03 | 9.96500E+02 | 9.38000E+02 | 9.33200E+02 | 8.91900E+02 | 8.72700E+02 | 8.58500E+02 | 9.37100E+02
5.21448E+02 | 8.83900E+02 | 8.21800E+02 | 8.80800E+02 | 8.83100E+02 | 8.73700E+02 | 9.00400E+02 | 8.89200E+02 | 1.05210E+03 | 1.04460E+03 | 9.93800E+02 | 9.39700E+02 | 9.34900E+02 | 8.90900E+02 | 8.75800E+02 | 8.55300E+02 | 9.38600E+02
5.22187E+02 | 8.83700E+02 | 8.23500E+02 | 8.81500E+02 | 8.84400E+02 | 8.73800E+02 | 9.00100E+02 | 8.91800E+02 | 1.04970E+03 | 1.05080E+03 | 9.96500E+02 | 9.44100E+02 | 9.30600E+02 | 8.92900E+02 | 8.73000E+02 | 8.54000E+02 | 9.34800E+02
5.22926E+02 | 8.82900E+02 | 8.20300E+02 | 8.83200E+02 | 8.79200E+02 | 8.77300E+02 | 9.01400E+02 | 8.87100E+02 | 1.05240E+03 | 1.04390E+03 | 9.95400E+02 | 9.40100E+02 | 9.34000E+02 | 8.95000E+02 | 8.76000E+02 | 8.55700E+02 | 9.35000E+02
5.23665E+02 | 8.86300E+02 | 8.21500E+02 | 8.84900E+02 | 8.84400E+02 | 8.76600E+02 | 8.98600E+02 | 8.91300E+02 | 1.05120E+03 | 1.04880E+03 | 9.98300E+02 | 9.39500E+02 | 9.35400E+02 | 8.94300E+02 | 8.75900E+02 | 8.56100E+02 | 9.32700E+02
5.24404E+02 | 8.82400E+02 | 8.21300E+02 | 8.82800E+02 | 8.84900E+02 | 8.78600E+02 | 9.05100E+02 | 8.93900E+02 | 1.05410E+03 | 1.05010E+03 | 1.00430E+03 | 9.43800E+02 | 9.36500E+02 | 8.99700E+02 | 8.76100E+02 | 8.56600E+02 | 9.37500E+02
5.25143E+02 | 8.85500E+02 | 8.21800E+02 | 8.82300E+02 | 8.84700E+02 | 8.74800E+02 | 9.00400E+02 | 8.88000E+02 | 1.05510E+03 | 1.04530E+03 | 9.99800E+02 | 9.43300E+02 | 9.32400E+02 | 8.95600E+02 | 8.74000E+02 | 8.54800E+02 | 9.36200E+02
5.25881E+02 | 8.78500E+02 | 8.23600E+02 | 8.77500E+02 | 8.84400E+02 | 8.73700E+02 | 9.01300E+02 | 8.89000E+02 | 1.04650E+03 | 1.04020E+03 | 9.92900E+02 | 9.40900E+02 | 9.32700E+02 | 8.93000E+02 | 8.76100E+02 | 8.56700E+02 | 9.35800E+02
5.26620E+02 | 8.80500E+02 | 8.21400E+02 | 8.84300E+02 | 8.84600E+02 | 8.73700E+02 | 9.00900E+02 | 8.86100E+02 | 1.04420E+03 | 1.04340E+03 | 9.88400E+02 | 9.41400E+02 | 9.26100E+02 | 8.91500E+02 | 8.69800E+02 | 8.54700E+02 | 9.36400E+02
5.27358E+02 | 8.80000E+02 | 8.22200E+02 | 8.83600E+02 | 8.85800E+02 | 8.71200E+02 | 9.02500E+02 | 8.91300E+02 | 1.04600E+03 | 1.05010E+03 | 9.95100E+02 | 9.39900E+02 | 9.31300E+02 | 8.90400E+02 | 8.74300E+02 | 8.53200E+02 | 9.37800E+02
5.28097E+02 | 8.83100E+02 | 8.25300E+02 | 8.83500E+02 | 8.87900E+02 | 8.76000E+02 | 9.05600E+02 | 8.90400E+02 | 1.05110E+03 | 1.05530E+03 | 9.97600E+02 | 9.47600E+02 | 9.38800E+02 | 8.94300E+02 | 8.75800E+02 | 8.55700E+02 | 9.39900E+02
5.28835E+02 | 8.86900E+02 | 8.25600E+02 | 8.81600E+02 | 8.91900E+02 | 8.79900E+02 | 9.02500E+02 | 8.90700E+02 | 1.05360E+03 | 1.05950E+03 | 1.00070E+03 | 9.50300E+02 | 9.40600E+02 | 8.96300E+02 | 8.77400E+02 | 8.57000E+02 | 9.40100E+02
5.29573E+02 | 8.84800E+02 | 8.25300E+02 | 8.82200E+02 | 8.86200E+02 | 8.80900E+02 | 9.03500E+02 | 8.89100E+02 | 1.05130E+03 | 1.05180E+03 | 9.93000E+02 | 9.42100E+02 | 9.32700E+02 | 8.93900E+02 | 8.80700E+02 | 8.59000E+02 | 9.35200E+02
5.30311E+02 | 8.81400E+02 | 8.24900E+02 | 8.84000E+02 | 8.87000E+02 | 8.78800E+02 | 9.04900E+02 | 8.90100E+02 | 1.04780E+03 | 1.04760E+03 | 9.99200E+02 | 9.40000E+02 | 9.35400E+02 | 8.98200E+02 | 8.77400E+02 | 8.54500E+02 | 9.36800E+02
5.31049E+02 | 8.87300E+02 | 8.21300E+02 | 8.88000E+02 | 8.88800E+02 | 8.75500E+02 | 9.02400E+02 | 8.96400E+02 | 1.05270E+03 | 1.05280E+03 | 9.97600E+02 | 9.42300E+02 | 9.35800E+02 | 8.92500E+02 | 8.74400E+02 | 8.58100E+02 | 9.41700E+02
5.31787E+02 | 8.86100E+02 | 8.20800E+02 | 8.87500E+02 | 8.86000E+02 | 8.77600E+02 | 9.05700E+02 | 8.95100E+02 | 1.05730E+03 | 1.05290E+03 | 1.00550E+03 | 9.45800E+02 | 9.36700E+02 | 8.95900E+02 | 8.79400E+02 | 8.57700E+02 | 9.42400E+02
5.32525E+02 | 8.85500E+02 | 8.24100E+02 | 8.89500E+02 | 8.90000E+02 | 8.79900E+02 | 9.05000E+02 | 8.96100E+02 | 1.06030E+03 | 1.05470E+03 | 1.00350E+03 | 9.46200E+02 | 9.38100E+02 | 8.94600E+02 | 8.81700E+02 | 8.59500E+02 | 9.41800E+02
5.33263E+02 | 8.82300E+02 | 8.23700E+02 | 8.87700E+02 | 8.86400E+02 | 8.80900E+02 | 9.07000E+02 | 8.96000E+02 | 1.05020E+03 | 1.05840E+03 | 1.00190E+03 | 9.42500E+02 | 9.36900E+02 | 8.93700E+02 | 8.79100E+02 | 8.59300E+02 | 9.42900E+02
5.34001E+02 | 8.85700E+02 | 8.22600E+02 | 8.91300E+02 | 8.91700E+02 | 8.82300E+02 | 9.06800E+02 | 8.98000E+02 | 1.05440E+03 | 1.05530E+03 | 1.00360E+03 | 9.49800E+02 | 9.40600E+02 | 8.98900E+02 | 8.75900E+02 | 8.61800E+02 | 9.40900E+02
5.34738E+02 | 8.85800E+02 | 8.22900E+02 | 8.96700E+02 | 8.91000E+02 | 8.85400E+02 | 9.09500E+02 | 9.02300E+02 | 1.05500E+03 | 1.06210E+03 | 1.00710E+03 | 9.52700E+02 | 9.46100E+02 | 8.98900E+02 | 8.80000E+02 | 8.60100E+02 | 9.41500E+02
5.35476E+02 | 8.83300E+02 | 8.23600E+02 | 8.96500E+02 | 8.96700E+02 | 8.87600E+02 | 9.12700E+02 | 9.04100E+02 | 1.05790E+03 | 1.05730E+03 | 1.00640E+03 | 9.53100E+02 | 9.50500E+02 | 9.02400E+02 | 8.81400E+02 | 8.61600E+02 | 9.41800E+02
5.36213E+02 | 8.86000E+02 | 8.24200E+02 | 9.01700E+02 | 8.98200E+02 | 8.90100E+02 | 9.18000E+02 | 9.09600E+02 | 1.05590E+03 | 1.05790E+03 | 1.01100E+03 | 9.62600E+02 | 9.47500E+02 | 9.01100E+02 | 8.82300E+02 | 8.65300E+02 | 9.45100E+02
5.36950E+02 | 8.87600E+02 | 8.25500E+02 | 9.06400E+02 | 9.01600E+02 | 8.90800E+02 | 9.23300E+02 | 9.12200E+02 | 1.06500E+03 | 1.06940E+03 | 1.01150E+03 | 9.64700E+02 | 9.55600E+02 | 9.04500E+02 | 8.83600E+02 | 8.66500E+02 | 9.44100E+02
5.37687E+02 | 8.90900E+02 | 8.28600E+02 | 9.11800E+02 | 9.05300E+02 | 8.97800E+02 | 9.34100E+02 | 9.21200E+02 | 1.07300E+03 | 1.06900E+03 | 1.01560E+03 | 9.71700E+02 | 9.60100E+02 | 9.11100E+02 | 8.89000E+02 | 8.71100E+02 | 9.53900E+02
5.38424E+02 | 8.98200E+02 | 8.30100E+02 | 9.18300E+02 | 9.08800E+02 | 9.01100E+02 | 9.30800E+02 | 9.22800E+02 | 1.07410E+03 | 1.07540E+03 | 1.02010E+03 | 9.79700E+02 | 9.67000E+02 | 9.20100E+02 | 8.92700E+02 | 8.81000E+02 | 9.59000E+02
5.39161E+02 | 9.02200E+02 | 8.32900E+02 | 9.25300E+02 | 9.18200E+02 | 9.14400E+02 | 9.41800E+02 | 9.29600E+02 | 1.07760E+03 | 1.07900E+03 | 1.02230E+03 | 9.88500E+02 | 9.74400E+02 | 9.17200E+02 | 9.03700E+02 | 8.82600E+02 | 9.70900E+02
5.39898E+02 | 9.03000E+02 | 8.37800E+02 | 9.29400E+02 | 9.25000E+02 | 9.14000E+02 | 9.54200E+02 | 9.34200E+02 | 1.09100E+03 | 1.09060E+03 | 1.02970E+03 | 9.91900E+02 | 9.82400E+02 | 9.23900E+02 | 9.08500E+02 | 8.94500E+02 | 9.79100E+02
5.40635E+02 | 9.09400E+02 | 8.43300E+02 | 9.41800E+02 | 9.32900E+02 | 9.20300E+02 | 9.61100E+02 | 9.43000E+02 | 1.18130E+03 | 1.09530E+03 | 1.03930E+03 | 1.00310E+03 | 9.87800E+02 | 9.31700E+02 | 9.13500E+02 | 8.98600E+02 | 9.88700E+02
5.41372E+02 | 9.19000E+02 | 8.47400E+02 | 9.46300E+02 | 9.45300E+02 | 9.31700E+02 | 9.69300E+02 | 9.48800E+02 | 1.22950E+03 | 1.10030E+03 | 1.04530E+03 | 1.00430E+03 | 9.96300E+02 | 9.39900E+02 | 9.22500E+02 | 9.10900E+02 | 1.00000E+03
5.42108E+02 | 9.23400E+02 | 8.53200E+02 | 9.41300E+02 | 9.41000E+02 | 9.31100E+02 | 9.73300E+02 | 9.54500E+02 | 1.12030E+03 | 1.11580E+03 | 1.04420E+03 | 1.01080E+03 | 1.00770E+03 | 9.49800E+02 | 9.33800E+02 | 9.15700E+02 | 1.00440E+03
5.42845E+02 | 9.34100E+02 | 8.61400E+02 | 9.49800E+02 | 9.45500E+02 | 9.36300E+02 | 9.83300E+02 | 9.50100E+02 | 1.11280E+03 | 1.12120E+03 | 1.04910E+03 | 1.01910E+03 | 1.00800E+03 | 9.61300E+02 | 9.42700E+02 | 9.18400E+02 | 1.01890E+03
5.43581E+02 | 9.41300E+02 | 8.65300E+02 | 9.55200E+02 | 9.49800E+02 | 9.37400E+02 | 9.85900E+02 | 9.59700E+02 | 1.12800E+03 | 1.13090E+03 | 1.05330E+03 | 1.02480E+03 | 1.01620E+03 | 9.69700E+02 | 9.58000E+02 | 9.31400E+02 | 1.02540E+03
5.44318E+02 | 9.51600E+02 | 8.71600E+02 | 9.55800E+02 | 9.57700E+02 | 9.47200E+02 | 9.96500E+02 | 9.54800E+02 | 1.12620E+03 | 1.13590E+03 | 1.05650E+03 | 1.03670E+03 | 1.02230E+03 | 9.70500E+02 | 9.63900E+02 | 9.31300E+02 | 1.03480E+03
5.45054E+02 | 9.47700E+02 | 8.75800E+02 | 9.57300E+02 | 9.63200E+02 | 9.45100E+02 | 9.95300E+02 | 9.57700E+02 | 1.12570E+03 | 1.13260E+03 | 1.05510E+03 | 1.03320E+03 | 1.02560E+03 | 9.70100E+02 | 9.64900E+02 | 9.35800E+02 | 1.04190E+03
5.45790E+02 | 9.53300E+02 | 8.75600E+02 | 9.58200E+02 | 9.62900E+02 | 9.53100E+02 | 1.00130E+03 | 9.60300E+02 | 1.13380E+03 | 1.13800E+03 | 1.06010E+03 | 1.03770E+03 | 1.02540E+03 | 9.73200E+02 | 9.64800E+02 | 9.34200E+02 | 1.04560E+03
5.46526E+02 | 9.57600E+02 | 8.72600E+02 | 9.61700E+02 | 9.64800E+02 | 9.49600E+02 | 1.00310E+03 | 9.63600E+02 | 1.13540E+03 | 1.13630E+03 | 1.05260E+03 | 1.03020E+03 | 1.02910E+03 | 9.75600E+02 | 9.66000E+02 | 9.37500E+02 | 1.04910E+03
5.47262E+02 | 9.60800E+02 | 8.78700E+02 | 9.57600E+02 | 9.64500E+02 | 9.52000E+02 | 1.00540E+03 | 9.61000E+02 | 1.13780E+03 | 1.13810E+03 | 1.06030E+03 | 1.03440E+03 | 1.02770E+03 | 9.71500E+02 | 9.72000E+02 | 9.39700E+02 | 1.04540E+03
5.47998E+02 | 9.70200E+02 | 8.81700E+02 | 9.56700E+02 | 9.74700E+02 | 9.50900E+02 | 1.00710E+03 | 9.61300E+02 | 1.13010E+03 | 1.13600E+03 | 1.05900E+03 | 1.03600E+03 | 1.02290E+03 | 9.71700E+02 | 9.72600E+02 | 9.39400E+02 | 1.04640E+03
5.48734E+02 | 9.66300E+02 | 8.81700E+02 | 9.70300E+02 | 9.71700E+02 | 9.59400E+02 | 1.00860E+03 | 9.68300E+02 | 1.13490E+03 | 1.13630E+03 | 1.05820E+03 | 1.03220E+03 | 1.02170E+03 | 9.76200E+02 | 9.70300E+02 | 9.41900E+02 | 1.04920E+03
5.49469E+02 | 9.56000E+02 | 8.80200E+02 | 9.65800E+02 | 9.71700E+02 | 9.60800E+02 | 1.01280E+03 | 9.70300E+02 | 1.13330E+03 | 1.13330E+03 | 1.06510E+03 | 1.03890E+03 | 1.02210E+03 | 9.71200E+02 | 9.70000E+02 | 9.36500E+02 | 1.04450E+03
5.50205E+02 | 9.59200E+02 | 8.78000E+02 | 9.68700E+02 | 9.73700E+02 | 9.55700E+02 | 1.00730E+03 | 9.74100E+02 | 1.14530E+03 | 1.14610E+03 | 1.06230E+03 | 1.03810E+03 | 1.02210E+03 | 9.77700E+02 | 9.63600E+02 | 9.34000E+02 | 1.04580E+03
5.50940E+02 | 9.64600E+02 | 8.73000E+02 | 9.65700E+02 | 9.75100E+02 | 9.58400E+02 | 1.00680E+03 | 9.70900E+02 | 1.14720E+03 | 1.15310E+03 | 1.06380E+03 | 1.04800E+03 | 1.03220E+03 | 9.79100E+02 | 9.66800E+02 | 9.35700E+02 | 1.04640E+03
5.51676E+02 | 9.58600E+02 | 8.78200E+02 | 9.70300E+02 | 9.76000E+02 | 9.60300E+02 | 1.01110E+03 | 9.75300E+02 | 1.14980E+03 | 1.14600E+03 | 1.06740E+03 | 1.04630E+03 | 1.03170E+03 | 9.74100E+02 | 9.66900E+02 | 9.36900E+02 | 1.04590E+03
5.52411E+02 | 9.58100E+02 | 8.78500E+02 | 9.73700E+02 | 9.77900E+02 | 9.61000E+02 | 1.01780E+03 | 9.74800E+02 | 1.13860E+03 | 1.14810E+03 | 1.06630E+03 | 1.04470E+03 | 1.03760E+03 | 9.80700E+02 | 9.76900E+02 | 9.36300E+02 | 1.04650E+03
5.53146E+02 | 9.57300E+02 | 8.77500E+02 | 9.75600E+02 | 9.77000E+02 | 9.62700E+02 | 1.01500E+03 | 9.73900E+02 | 1.13780E+03 | 1.14630E+03 | 1.06720E+03 | 1.04050E+03 | 1.03070E+03 | 9.73600E+02 | 9.71900E+02 | 9.37900E+02 | 1.04420E+03
5.53881E+02 | 9.62300E+02 | 8.80400E+02 | 9.74200E+02 | 9.81200E+02 | 9.67000E+02 | 1.01770E+03 | 9.70100E+02 | 1.15210E+03 | 1.15140E+03 | 1.06590E+03 | 1.05070E+03 | 1.04330E+03 | 9.71600E+02 | 9.72700E+02 | 9.38200E+02 | 1.04860E+03
5.54616E+02 | 9.65100E+02 | 8.84400E+02 | 9.78500E+02 | 9.86300E+02 | 9.65000E+02 | 1.02460E+03 | 9.79900E+02 | 1.15880E+03 | 1.16070E+03 | 1.07580E+03 | 1.05370E+03 | 1.04060E+03 | 9.83000E+02 | 9.77500E+02 | 9.44500E+02 | 1.05510E+03
5.55351E+02 | 9.65700E+02 | 8.86100E+02 | 9.83600E+02 | 9.89300E+02 | 9.71400E+02 | 1.02430E+03 | 9.83600E+02 | 1.15430E+03 | 1.16890E+03 | 1.08080E+03 | 1.05920E+03 | 1.04700E+03 | 9.88700E+02 | 9.81100E+02 | 9.49100E+02 | 1.06710E+03
5.56086E+02 | 9.71900E+02 | 8.85500E+02 | 9.85400E+02 | 9.93200E+02 | 9.70200E+02 | 1.03630E+03 | 9.90400E+02 | 1.16420E+03 | 1.17710E+03 | 1.08470E+03 | 1.06120E+03 | 1.04900E+03 | 9.91900E+02 | 9.86600E+02 | 9.50400E+02 | 1.07190E+03
5.56820E+02 | 9.78800E+02 | 8.89900E+02 | 9.90400E+02 | 9.88000E+02 | 9.75200E+02 | 1.03460E+03 | 9.97000E+02 | 1.16730E+03 | 1.17670E+03 | 1.09070E+03 | 1.06580E+03 | 1.04940E+03 | 9.90500E+02 | 9.85700E+02 | 9.49400E+02 | 1.07450E+03
5.57555E+02 | 9.77300E+02 | 8.90800E+02 | 9.91000E+02 | 9.89500E+02 | 9.74400E+02 | 1.03940E+03 | 9.90300E+02 | 1.16920E+03 | 1.17270E+03 | 1.08870E+03 | 1.06850E+03 | 1.05700E+03 | 9.95100E+02 | 9.85600E+02 | 9.57700E+02 | 1.07050E+03
5.58290E+02 | 9.77300E+02 | 8.89700E+02 | 9.90000E+02 | 9.97300E+02 | 9.80700E+02 | 1.03820E+03 | 9.89600E+02 | 1.16380E+03 | 1.17150E+03 | 1.07730E+03 | 1.06650E+03 | 1.05700E+03 | 9.96600E+02 | 9.86500E+02 | 9.57200E+02 | 1.07020E+03
5.59024E+02 | 9.81400E+02 | 8.92600E+02 | 9.93000E+02 | 1.00230E+03 | 9.82000E+02 | 1.04210E+03 | 9.96100E+02 | 1.16220E+03 | 1.17750E+03 | 1.07950E+03 | 1.06760E+03 | 1.05670E+03 | 9.97300E+02 | 9.91400E+02 | 9.61700E+02 | 1.07330E+03
5.59758E+02 | 9.87700E+02 | 8.94800E+02 | 1.00310E+03 | 1.00610E+03 | 9.93000E+02 | 1.04870E+03 | 9.98400E+02 | 1.15730E+03 | 1.18000E+03 | 1.08590E+03 | 1.07210E+03 | 1.05260E+03 | 9.98900E+02 | 9.92500E+02 | 9.62800E+02 | 1.08660E+03
5.60493E+02 | 9.87700E+02 | 9.00400E+02 | 1.00850E+03 | 1.01270E+03 | 9.92700E+02 | 1.05270E+03 | 1.00270E+03 | 1.17420E+03 | 1.17600E+03 | 1.08710E+03 | 1.07940E+03 | 1.05990E+03 | 9.99400E+02 | 1.00540E+03 | 9.64200E+02 | 1.08630E+03
5.61227E+02 | 9.92200E+02 | 9.06200E+02 | 1.01050E+03 | 1.01330E+03 | 1.00060E+03 | 1.06520E+03 | 1.00880E+03 | 1.17920E+03 | 1.19140E+03 | 1.09910E+03 | 1.07560E+03 | 1.06760E+03 | 1.00330E+03 | 1.00420E+03 | 9.67000E+02 | 1.08660E+03
5.61961E+02 | 1.00310E+03 | 9.05300E+02 | 1.01090E+03 | 1.01590E+03 | 1.00340E+03 | 1.06610E+03 | 1.01100E+03 | 1.19070E+03 | 1.20610E+03 | 1.10710E+03 | 1.08450E+03 | 1.07260E+03 | 1.01200E+03 | 1.01260E+03 | 9.73900E+02 | 1.09040E+03
5.62695E+02 | 1.00140E+03 | 9.05200E+02 | 1.01050E+03 | 1.02350E+03 | 1.00580E+03 | 1.07220E+03 | 1.01600E+03 | 1.20010E+03 | 1.20760E+03 | 1.11130E+03 | 1.10030E+03 | 1.08570E+03 | 1.01930E+03 | 1.02070E+03 | 9.80300E+02 | 1.10370E+03
5.63429E+02 | 1.00280E+03 | 9.08600E+02 | 1.01540E+03 | 1.03020E+03 | 1.00670E+03 | 1.07090E+03 | 1.01720E+03 | 1.19870E+03 | 1.21420E+03 | 1.10680E+03 | 1.09610E+03 | 1.08590E+03 | 1.02160E+03 | 1.02270E+03 | 9.86900E+02 | 1.11010E+03
5.64162E+02 | 1.00890E+03 | 9.13000E+02 | 1.02140E+03 | 1.03100E+03 | 1.00860E+03 | 1.08010E+03 | 1.02380E+03 | 1.20420E+03 | 1.20630E+03 | 1.10720E+03 | 1.10190E+03 | 1.08090E+03 | 1.02360E+03 | 1.03140E+03 | 9.83500E+02 | 1.11280E+03
5.64896E+02 | 1.01000E+03 | 9.13800E+02 | 1.01640E+03 | 1.03720E+03 | 1.01680E+03 | 1.08600E+03 | 1.01840E+03 | 1.20570E+03 | 1.21260E+03 | 1.11080E+03 | 1.10350E+03 | 1.08950E+03 | 1.02720E+03 | 1.03010E+03 | 9.83900E+02 | 1.11870E+03
5.65629E+02 | 1.01510E+03 | 9.19400E+02 | 1.02430E+03 | 1.03160E+03 | 1.00870E+03 | 1.08610E+03 | 1.02210E+03 | 1.20200E+03 | 1.21160E+03 | 1.11440E+03 | 1.10010E+03 | 1.08350E+03 | 1.02370E+03 | 1.02950E+03 | 9.93700E+02 | 1.11570E+03
5.66363E+02 | 1.01850E+03 | 9.18500E+02 | 1.02560E+03 | 1.03110E+03 | 1.00990E+03 | 1.08270E+03 | 1.01470E+03 | 1.20100E+03 | 1.22430E+03 | 1.11610E+03 | 1.10240E+03 | 1.09310E+03 | 1.03280E+03 | 1.03070E+03 | 9.91500E+02 | 1.12530E+03
5.67096E+02 | 1.01780E+03 | 9.18200E+02 | 1.01930E+03 | 1.03420E+03 | 1.02400E+03 | 1.08790E+03 | 1.02160E+03 | 1.21920E+03 | 1.22440E+03 | 1.11670E+03 | 1.10820E+03 | 1.09370E+03 | 1.04350E+03 | 1.04050E+03 | 9.98200E+02 | 1.13380E+03
5.67830E+02 | 1.01840E+03 | 9.19700E+02 | 1.02330E+03 | 1.03830E+03 | 1.01430E+03 | 1.08990E+03 | 1.01850E+03 | 1.21630E+03 | 1.22740E+03 | 1.11510E+03 | 1.11100E+03 | 1.10020E+03 | 1.04010E+03 | 1.04680E+03 | 9.99300E+02 | 1.13720E+03
5.68563E+02 | 1.02010E+03 | 9.21200E+02 | 1.01910E+03 | 1.03030E+03 | 1.00600E+03 | 1.08490E+03 | 1.01880E+03 | 1.21470E+03 | 1.22560E+03 | 1.11610E+03 | 1.10720E+03 | 1.09930E+03 | 1.03900E+03 | 1.05420E+03 | 1.00120E+03 | 1.14390E+03
5.69296E+02 | 1.02550E+03 | 9.20200E+02 | 1.01810E+03 | 1.03330E+03 | 1.00960E+03 | 1.07900E+03 | 1.01750E+03 | 1.21190E+03 | 1.22570E+03 | 1.10900E+03 | 1.10270E+03 | 1.09440E+03 | 1.03830E+03 | 1.04590E+03 | 9.96000E+02 | 1.13670E+03
5.70029E+02 | 1.01930E+03 | 9.22500E+02 | 1.01670E+03 | 1.02930E+03 | 1.00840E+03 | 1.07320E+03 | 1.01380E+03 | 1.21010E+03 | 1.22200E+03 | 1.10570E+03 | 1.09320E+03 | 1.08690E+03 | 1.02700E+03 | 1.04490E+03 | 9.93700E+02 | 1.12680E+03
5.70762E+02 | 1.01720E+03 | 9.21400E+02 | 1.01010E+03 | 1.02610E+03 | 1.01260E+03 | 1.08390E+03 | 1.00390E+03 | 1.20580E+03 | 1.21630E+03 | 1.10520E+03 | 1.09440E+03 | 1.08390E+03 | 1.02880E+03 | 1.04170E+03 | 9.90400E+02 | 1.12550E+03
5.71495E+02 | 1.01870E+03 | 9.17900E+02 | 1.00250E+03 | 1.02800E+03 | 1.00290E+03 | 1.08060E+03 | 1.01040E+03 | 1.20220E+03 | 1.21560E+03 | 1.10510E+03 | 1.08980E+03 | 1.08090E+03 | 1.02470E+03 | 1.03770E+03 | 9.85400E+02 | 1.12590E+03
5.72227E+02 | 1.01840E+03 | 9.22100E+02 | 1.00420E+03 | 1.02480E+03 | 1.00220E+03 | 1.07280E+03 | 1.00430E+03 | 1.20080E+03 | 1.21790E+03 | 1.10850E+03 | 1.08910E+03 | 1.07040E+03 | 1.02340E+03 | 1.03090E+03 | 9.81900E+02 | 1.11070E+03
5.72960E+02 | 1.01820E+03 | 9.17200E+02 | 1.00420E+03 | 1.02330E+03 | 9.95600E+02 | 1.06800E+03 | 9.98500E+02 | 1.20590E+03 | 1.20780E+03 | 1.09890E+03 | 1.07910E+03 | 1.07510E+03 | 1.02420E+03 | 1.02990E+03 | 9.79900E+02 | 1.10630E+03
5.73692E+02 | 1.00700E+03 | 9.18700E+02 | 9.92600E+02 | 1.01460E+03 | 9.93000E+02 | 1.06080E+03 | 9.94600E+02 | 1.18190E+03 | 1.20030E+03 | 1.09610E+03 | 1.06650E+03 | 1.06520E+03 | 1.01280E+03 | 1.02170E+03 | 9.73700E+02 | 1.09490E+03
5.74425E+02 | 1.00040E+03 | 9.09700E+02 | 9.90700E+02 | 1.00960E+03 | 9.86100E+02 | 1.04540E+03 | 9.90200E+02 | 1.18510E+03 | 1.18840E+03 | 1.08820E+03 | 1.06390E+03 | 1.05200E+03 | 1.00640E+03 | 1.01470E+03 | 9.64600E+02 | 1.09690E+03
5.75157E+02 | 9.94900E+02 | 9.02200E+02 | 9.84400E+02 | 9.96800E+02 | 9.76700E+02 | 1.04150E+03 | 9.82400E+02 | 1.17160E+03 | 1.17880E+03 | 1.08820E+03 | 1.04950E+03 | 1.04800E+03 | 9.94900E+02 | 1.00190E+03 | 9.57500E+02 | 1.08400E+03
5.75889E+02 | 9.92500E+02 | 9.01500E+02 | 9.77100E+02 | 9.92700E+02 | 9.66500E+02 | 1.02500E+03 | 9.75700E+02 | 1.17140E+03 | 1.18400E+03 | 1.08310E+03 | 1.04920E+03 | 1.04560E+03 | 9.97200E+02 | 9.95700E+02 | 9.53900E+02 | 1.07960E+03
5.76622E+02 | 9.79100E+02 | 9.02700E+02 | 9.73500E+02 | 9.91600E+02 | 9.65300E+02 | 1.02410E+03 | 9.74000E+02 | 1.16090E+03 | 1.17080E+03 | 1.08180E+03 | 1.04710E+03 | 1.04380E+03 | 9.90800E+02 | 9.86200E+02 | 9.47300E+02 | 1.06660E+03
5.77354E+02 | 9.70400E+02 | 8.93100E+02 | 9.72700E+02 | 9.88200E+02 | 9.57200E+02 | 1.02420E+03 | 9.68100E+02 | 1.16150E+03 | 1.16920E+03 | 1.07200E+03 | 1.03900E+03 | 1.03270E+03 | 9.86300E+02 | 9.87600E+02 | 9.47500E+02 | 1.05790E+03
5.78085E+02 | 9.71700E+02 | 8.90400E+02 | 9.63000E+02 | 9.81500E+02 | 9.61300E+02 | 1.01830E+03 | 9.68900E+02 | 1.15390E+03 | 1.15970E+03 | 1.07140E+03 | 1.03390E+03 | 1.02810E+03 | 9.77700E+02 | 9.76300E+02 | 9.38600E+02 | 1.04990E+03
5.78817E+02 | 9.64800E+02 | 8.81200E+02 | 9.70400E+02 | 9.69600E+02 | 9.58600E+02 | 1.01650E+03 | 9.71700E+02 | 1.14930E+03 | 1.16300E+03 | 1.06920E+03 | 1.03050E+03 | 1.01960E+03 | 9.69700E+02 | 9.68900E+02 | 9.32700E+02 | 1.04500E+03
5.79549E+02 | 9.55900E+02 | 8.81200E+02 | 9.63600E+02 | 9.71200E+02 | 9.56400E+02 | 1.00440E+03 | 9.68200E+02 | 1.14660E+03 | 1.15460E+03 | 1.06500E+03 | 1.02660E+03 | 1.01960E+03 | 9.67200E+02 | 9.63500E+02 | 9.32100E+02 | 1.04100E+03
5.80281E+02 | 9.54600E+02 | 8.76300E+02 | 9.57300E+02 | 9.70600E+02 | 9.49400E+02 | 1.00240E+03 | 9.66500E+02 | 1.14730E+03 | 1.15760E+03 | 1.06920E+03 | 1.02490E+03 | 1.01820E+03 | 9.64800E+02 | 9.63300E+02 | 9.26700E+02 | 1.04410E+03
5.81012E+02 | 9.52600E+02 | 8.70800E+02 | 9.55200E+02 | 9.67900E+02 | 9.46800E+02 | 1.00200E+03 | 9.62200E+02 | 1.13840E+03 | 1.14420E+03 | 1.06890E+03 | 1.02350E+03 | 1.01500E+03 | 9.60700E+02 | 9.56700E+02 | 9.23900E+02 | 1.03940E+03
5.81744E+02 | 9.48700E+02 | 8.68700E+02 | 9.57300E+02 | 9.60400E+02 | 9.40500E+02 | 9.92900E+02 | 9.59200E+02 | 1.13770E+03 | 1.14310E+03 | 1.06100E+03 | 1.01930E+03 | 1.00620E+03 | 9.56800E+02 | 9.57600E+02 | 9.27900E+02 | 1.03220E+03
5.82475E+02 | 9.47900E+02 | 8.70400E+02 | 9.53200E+02 | 9.65400E+02 | 9.42500E+02 | 9.96600E+02 | 9.57900E+02 | 1.13180E+03 | 1.14370E+03 | 1.05770E+03 | 1.01370E+03 | 1.00850E+03 | 9.54100E+02 | 9.54500E+02 | 9.27500E+02 | 1.02780E+03
5.83206E+02 | 9.48100E+02 | 8.70000E+02 | 9.56600E+02 | 9.59400E+02 | 9.45600E+02 | 9.96200E+02 | 9.62200E+02 | 1.13570E+03 | 1.13920E+03 | 1.05910E+03 | 1.01660E+03 | 1.00710E+03 | 9.60800E+02 | 9.51200E+02 | 9.27100E+02 | 1.02450E+03
5.83938E+02 | 9.49500E+02 | 8.70100E+02 | 9.61000E+02 | 9.63200E+02 | 9.50300E+02 | 1.00450E+03 | 9.60100E+02 | 1.13870E+03 | 1.14480E+03 | 1.06640E+03 | 1.01730E+03 | 1.00990E+03 | 9.58700E+02 | 9.55400E+02 | 9.26000E+02 | 1.02760E+03
5.84669E+02 | 9.49100E+02 | 8.71600E+02 | 9.63000E+02 | 9.64200E+02 | 9.45500E+02 | 9.96800E+02 | 9.59800E+02 | 1.13960E+03 | 1.14410E+03 | 1.06530E+03 | 1.02060E+03 | 1.00700E+03 | 9.59100E+02 | 9.54600E+02 | 9.28700E+02 | 1.02750E+03
5.85400E+02 | 9.50900E+02 | 8.73800E+02 | 9.57800E+02 | 9.63600E+02 | 9.47500E+02 | 9.92100E+02 | 9.57300E+02 | 1.13620E+03 | 1.14620E+03 | 1.05840E+03 | 1.01740E+03 | 1.01210E+03 | 9.64900E+02 | 9.54200E+02 | 9.26600E+02 | 1.02580E+03
5.86131E+02 | 9.47700E+02 | 8.72900E+02 | 9.57600E+02 | 9.59200E+02 | 9.45800E+02 | 9.94600E+02 | 9.58700E+02 | 1.13950E+03 | 1.14810E+03 | 1.06600E+03 | 1.01940E+03 | 1.01720E+03 | 9.59900E+02 | 9.55800E+02 | 9.26700E+02 | 1.03110E+03
5.86862E+02 | 9.46800E+02 | 8.72700E+02 | 9.57000E+02 | 9.57700E+02 | 9.46000E+02 | 9.98400E+02 | 9.59300E+02 | 1.14580E+03 | 1.14610E+03 | 1.06560E+03 | 1.02630E+03 | 1.01680E+03 | 9.64800E+02 | 9.56700E+02 | 9.32000E+02 | 1.03030E+03
5.87592E+02 | 9.51000E+02 | 8.72900E+02 | 9.54800E+02 | 9.59200E+02 | 9.42400E+02 | 9.91100E+02 | 9.59500E+02 | 1.13850E+03 | 1.14250E+03 | 1.06880E+03 | 1.02600E+03 | 1.02290E+03 | 9.63300E+02 | 9.61100E+02 | 9.32400E+02 | 1.03770E+03
5.88323E+02 | 9.46400E+02 | 8.71900E+02 | 9.50100E+02 | 9.58200E+02 | 9.44200E+02 | 9.90100E+02 | 9.56500E+02 | 1.13290E+03 | 1.14590E+03 | 1.05750E+03 | 1.02400E+03 | 1.01470E+03 | 9.59300E+02 | 9.61400E+02 | 9.27300E+02 | 1.03970E+03
5.89053E+02 | 9.49300E+02 | 8.73700E+02 | 9.49600E+02 | 9.49500E+02 | 9.42300E+02 | 9.86600E+02 | 9.51700E+02 | 1.12940E+03 | 1.14270E+03 | 1.06050E+03 | 1.01870E+03 | 1.00980E+03 | 9.60200E+02 | 9.60600E+02 | 9.29400E+02 | 1.04420E+03
5.89784E+02 | 9.56100E+02 | 8.76500E+02 | 9.53700E+02 | 9.58100E+02 | 9.37300E+02 | 9.89100E+02 | 9.58600E+02 | 1.14150E+03 | 1.14210E+03 | 1.06270E+03 | 1.01880E+03 | 1.01570E+03 | 9.62200E+02 | 9.63000E+02 | 9.28700E+02 | 1.03580E+03
5.90514E+02 | 9.54200E+02 | 8.77500E+02 | 9.53100E+02 | 9.53800E+02 | 9.40300E+02 | 9.91600E+02 | 9.58400E+02 | 1.15250E+03 | 1.15820E+03 | 1.06750E+03 | 1.02260E+03 | 1.01390E+03 | 9.61100E+02 | 9.52300E+02 | 9.32700E+02 | 1.03120E+03
5.91244E+02 | 9.52700E+02 | 8.76000E+02 | 9.51200E+02 | 9.50300E+02 | 9.39400E+02 | 9.86500E+02 | 9.54300E+02 | 1.14100E+03 | 1.15270E+03 | 1.07040E+03 | 1.02710E+03 | 1.01850E+03 | 9.69600E+02 | 9.57300E+02 | 9.36800E+02 | 1.03080E+03
5.91975E+02 | 9.59300E+02 | 8.78700E+02 | 9.43900E+02 | 9.58200E+02 | 9.38000E+02 | 9.87800E+02 | 9.53600E+02 | 1.13570E+03 | 1.15900E+03 | 1.06650E+03 | 1.03470E+03 | 1.01810E+03 | 9.66100E+02 | 9.63600E+02 | 9.37000E+02 | 1.03820E+03
5.92705E+02 | 9.59100E+02 | 8.78800E+02 | 9.43200E+02 | 9.52000E+02 | 9.38700E+02 | 9.85700E+02 | 9.46600E+02 | 1.13980E+03 | 1.14770E+03 | 1.06820E+03 | 1.02520E+03 | 1.01820E+03 | 9.66400E+02 | 9.67600E+02 | 9.36600E+02 | 1.04130E+03
5.93435E+02 | 9.59500E+02 | 8.79300E+02 | 9.41100E+02 | 9.52400E+02 | 9.27900E+02 | 9.84700E+02 | 9.37000E+02 | 1.13450E+03 | 1.14850E+03 | 1.06890E+03 | 1.02080E+03 | 1.01360E+03 | 9.63700E+02 | 9.76100E+02 | 9.42800E+02 | 1.04430E+03
5.94164E+02 | 9.58600E+02 | 8.83000E+02 | 9.31400E+02 | 9.46800E+02 | 9.25600E+02 | 9.75800E+02 | 9.38100E+02 | 1.13790E+03 | 1.14830E+03 | 1.06160E+03 | 1.01630E+03 | 1.00590E+03 | 9.64000E+02 | 9.70400E+02 | 9.40200E+02 | 1.04090E+03
5.94894E+02 | 9.60500E+02 | 8.83000E+02 | 9.26200E+02 | 9.45200E+02 | 9.25500E+02 | 9.72400E+02 | 9.35200E+02 | 1.13590E+03 | 1.14420E+03 | 1.05770E+03 | 1.01880E+03 | 1.00440E+03 | 9.69000E+02 | 9.72400E+02 | 9.36400E+02 | 1.04140E+03
5.95624E+02 | 9.57200E+02 | 8.81800E+02 | 9.23600E+02 | 9.37800E+02 | 9.18400E+02 | 9.70600E+02 | 9.29100E+02 | 1.12400E+03 | 1.14120E+03 | 1.04990E+03 | 1.00720E+03 | 1.00300E+03 | 9.63400E+02 | 9.73400E+02 | 9.33600E+02 | 1.04410E+03
5.96353E+02 | 9.60100E+02 | 8.83300E+02 | 9.12200E+02 | 9.26400E+02 | 9.12500E+02 | 9.61400E+02 | 9.21900E+02 | 1.12240E+03 | 1.12900E+03 | 1.04730E+03 | 9.98800E+02 | 9.95500E+02 | 9.48100E+02 | 9.67400E+02 | 9.27900E+02 | 1.03590E+03
5.97083E+02 | 9.56000E+02 | 8.81000E+02 | 9.07200E+02 | 9.27900E+02 | 9.08300E+02 | 9.58000E+02 | 9.13000E+02 | 1.12180E+03 | 1.12290E+03 | 1.04780E+03 | 9.85700E+02 | 9.91800E+02 | 9.51800E+02 | 9.63600E+02 | 9.19000E+02 | 1.02840E+03
5.97812E+02 | 9.56000E+02 | 8.76300E+02 | 9.01300E+02 | 9.17200E+02 | 9.02500E+02 | 9.44700E+02 | 9.10900E+02 | 1.11540E+03 | 1.12180E+03 | 1.03940E+03 | 9.82900E+02 | 9.81700E+02 | 9.42200E+02 | 9.56400E+02 | 9.15400E+02 | 1.01930E+03
5.98542E+02 | 9.45400E+02 | 8.76000E+02 | 8.90400E+02 | 9.08400E+02 | 8.88900E+02 | 9.38400E+02 | 9.01900E+02 | 1.11160E+03 | 1.11060E+03 | 1.02710E+03 | 9.73500E+02 | 9.67600E+02 | 9.41400E+02 | 9.52700E+02 | 9.06000E+02 | 1.01660E+03
5.99271E+02 | 9.43400E+02 | 8.69100E+02 | 8.83100E+02 | 8.98400E+02 | 8.85700E+02 | 9.22200E+02 | 8.97900E+02 | 1.09480E+03 | 1.09690E+03 | 1.02050E+03 | 9.56800E+02 | 9.57700E+02 | 9.30000E+02 | 9.39200E+02 | 8.91900E+02 | 1.00480E+03
6.00000E+02 | 9.29700E+02 | 8.64500E+02 | 8.78800E+02 | 8.93000E+02 | 8.79100E+02 | 9.17700E+02 | 8.92300E+02 | 1.08730E+03 | 1.08630E+03 | 1.01750E+03 | 9.43600E+02 | 9.43400E+02 | 9.15600E+02 | 9.30000E+02 | 8.80600E+02 | 9.86300E+02
6.00729E+02 | 9.20400E+02 | 8.54000E+02 | 8.71000E+02 | 8.84200E+02 | 8.71400E+02 | 9.02300E+02 | 8.86400E+02 | 1.07410E+03 | 1.08370E+03 | 1.01150E+03 | 9.34400E+02 | 9.33400E+02 | 9.11300E+02 | 9.07700E+02 | 8.76800E+02 | 9.73000E+02
6.01458E+02 | 9.07100E+02 | 8.44200E+02 | 8.63100E+02 | 8.76000E+02 | 8.63800E+02 | 8.93600E+02 | 8.75200E+02 | 1.06970E+03 | 1.06870E+03 | 1.00650E+03 | 9.23600E+02 | 9.22800E+02 | 8.96100E+02 | 8.96100E+02 | 8.64300E+02 | 9.51300E+02
6.02187E+02 | 8.89000E+02 | 8.38200E+02 | 8.56800E+02 | 8.68300E+02 | 8.57800E+02 | 8.85100E+02 | 8.68600E+02 | 1.05340E+03 | 1.05570E+03 | 1.00130E+03 | 9.14600E+02 | 9.16000E+02 | 8.87200E+02 | 8.84400E+02 | 8.53700E+02 | 9.40500E+02
6.02916E+02 | 8.81900E+02 | 8.27000E+02 | 8.51300E+02 | 8.61800E+02 | 8.50500E+02 | 8.73100E+02 | 8.66500E+02 | 1.04540E+03 | 1.05330E+03 | 9.91000E+02 | 9.08300E+02 | 9.06200E+02 | 8.80000E+02 | 8.71100E+02 | 8.46200E+02 | 9.23900E+02
6.03644E+02 | 8.73200E+02 | 8.20900E+02 | 8.46700E+02 | 8.58200E+02 | 8.48400E+02 | 8.68900E+02 | 8.66000E+02 | 1.03660E+03 | 1.03960E+03 | 9.93000E+02 | 8.98500E+02 | 9.00600E+02 | 8.71700E+02 | 8.62500E+02 | 8.40400E+02 | 9.19300E+02
6.04373E+02 | 8.67300E+02 | 8.15700E+02 | 8.46900E+02 | 8.49400E+02 | 8.45800E+02 | 8.64700E+02 | 8.56900E+02 | 1.03900E+03 | 1.03790E+03 | 9.86200E+02 | 8.98000E+02 | 8.94900E+02 | 8.65900E+02 | 8.54200E+02 | 8.35500E+02 | 9.11100E+02
6.05101E+02 | 8.59500E+02 | 8.11200E+02 | 8.39800E+02 | 8.50500E+02 | 8.40600E+02 | 8.60900E+02 | 8.56300E+02 | 1.03420E+03 | 1.04300E+03 | 9.81200E+02 | 8.92100E+02 | 8.91000E+02 | 8.62100E+02 | 8.51900E+02 | 8.29200E+02 | 9.07600E+02
6.05830E+02 | 8.53500E+02 | 8.08000E+02 | 8.39200E+02 | 8.42100E+02 | 8.38900E+02 | 8.53900E+02 | 8.53500E+02 | 1.03550E+03 | 1.03660E+03 | 9.81400E+02 | 8.88300E+02 | 8.89100E+02 | 8.60300E+02 | 8.48700E+02 | 8.26400E+02 | 9.02200E+02
6.06558E+02 | 8.51000E+02 | 8.06700E+02 | 8.39400E+02 | 8.40300E+02 | 8.35200E+02 | 8.53100E+02 | 8.55800E+02 | 1.03280E+03 | 1.03180E+03 | 9.80400E+02 | 8.85700E+02 | 8.83200E+02 | 8.59200E+02 | 8.44800E+02 | 8.23500E+02 | 8.95800E+02
6.07286E+02 | 8.48200E+02 | 8.03000E+02 | 8.35100E+02 | 8.38000E+02 | 8.32800E+02 | 8.46100E+02 | 8.50200E+02 | 1.03270E+03 | 1.03510E+03 | 9.82700E+02 | 8.83300E+02 | 8.83300E+02 | 8.57100E+02 | 8.40800E+02 | 8.23600E+02 | 8.95600E+02
6.08014E+02 | 8.45600E+02 | 8.02700E+02 | 8.32100E+02 | 8.37200E+02 | 8.27900E+02 | 8.46500E+02 | 8.47100E+02 | 1.02740E+03 | 1.02170E+03 | 9.75000E+02 | 8.80200E+02 | 8.81100E+02 | 8.56200E+02 | 8.40100E+02 | 8.20000E+02 | 8.91200E+02
6.08742E+02 | 8.43700E+02 | 8.01300E+02 | 8.34500E+02 | 8.35900E+02 | 8.28700E+02 | 8.46700E+02 | 8.48900E+02 | 1.02250E+03 | 1.02120E+03 | 9.82000E+02 | 8.76600E+02 | 8.78800E+02 | 8.53200E+02 | 8.38100E+02 | 8.18600E+02 | 8.85300E+02
6.09470E+02 | 8.46200E+02 | 7.99900E+02 | 8.33600E+02 | 8.34300E+02 | 8.29500E+02 | 8.46300E+02 | 8.48700E+02 | 1.02410E+03 | 1.02680E+03 | 9.82300E+02 | 8.78300E+02 | 8.76200E+02 | 8.50200E+02 | 8.35700E+02 | 8.20000E+02 | 8.88600E+02
6.10198E+02 | 8.43700E+02 | 7.98900E+02 | 8.30400E+02 | 8.30200E+02 | 8.28100E+02 | 8.41800E+02 | 8.48700E+02 | 1.02410E+03 | 1.02570E+03 | 9.79900E+02 | 8.78300E+02 | 8.79400E+02 | 8.51500E+02 | 8.34400E+02 | 8.16600E+02 | 8.84800E+02
6.10925E+02 | 8.44700E+02 | 7.98500E+02 | 8.29000E+02 | 8.31500E+02 | 8.25800E+02 | 8.39100E+02 | 8.46700E+02 | 1.02650E+03 | 1.02200E+03 | 9.76900E+02 | 8.81000E+02 | 8.74700E+02 | 8.50000E+02 | 8.33300E+02 | 8.18300E+02 | 8.81900E+02
6.11653E+02 | 8.40200E+02 | 7.97700E+02 | 8.30000E+02 | 8.33600E+02 | 8.25900E+02 | 8.39800E+02 | 8.41400E+02 | 1.02620E+03 | 1.02260E+03 | 9.77900E+02 | 8.75600E+02 | 8.74500E+02 | 8.48100E+02 | 8.31200E+02 | 8.17000E+02 | 8.87500E+02
6.12380E+02 | 8.39400E+02 | 7.97100E+02 | 8.27300E+02 | 8.28900E+02 | 8.24600E+02 | 8.38100E+02 | 8.42400E+02 | 1.02570E+03 | 1.02300E+03 | 9.77300E+02 | 8.73500E+02 | 8.72500E+02 | 8.48900E+02 | 8.29800E+02 | 8.15400E+02 | 8.85200E+02
6.13108E+02 | 8.36000E+02 | 7.94300E+02 | 8.25500E+02 | 8.26700E+02 | 8.25600E+02 | 8.36400E+02 | 8.40600E+02 | 1.02650E+03 | 1.01780E+03 | 9.76300E+02 | 8.72600E+02 | 8.73400E+02 | 8.46500E+02 | 8.26700E+02 | 8.14500E+02 | 8.81800E+02
6.13835E+02 | 8.36900E+02 | 7.94600E+02 | 8.22000E+02 | 8.26400E+02 | 8.23300E+02 | 8.33300E+02 | 8.43300E+02 | 1.02010E+03 | 1.01690E+03 | 9.68900E+02 | 8.74900E+02 | 8.68900E+02 | 8.46100E+02 | 8.29300E+02 | 8.13300E+02 | 8.83000E+02
6.14562E+02 | 8.33500E+02 | 7.92700E+02 | 8.24300E+02 | 8.28900E+02 | 8.22100E+02 | 8.35300E+02 | 8.39200E+02 | 1.01580E+03 | 1.01440E+03 | 9.72700E+02 | 8.69300E+02 | 8.67100E+02 | 8.44200E+02 | 8.28600E+02 | 8.14700E+02 | 8.81000E+02
6.15290E+02 | 8.35800E+02 | 7.93700E+02 | 8.24500E+02 | 8.24500E+02 | 8.23100E+02 | 8.34300E+02 | 8.39900E+02 | 1.01470E+03 | 1.01510E+03 | 9.71900E+02 | 8.71700E+02 | 8.67700E+02 | 8.43500E+02 | 8.28300E+02 | 8.11000E+02 | 8.81200E+02
6.16017E+02 | 8.33500E+02 | 7.92400E+02 | 8.24200E+02 | 8.25900E+02 | 8.20000E+02 | 8.31700E+02 | 8.35300E+02 | 1.01570E+03 | 1.01850E+03 | 9.70800E+02 | 8.70700E+02 | 8.70800E+02 | 8.40900E+02 | 8.23600E+02 | 8.12900E+02 | 8.77600E+02
6.16744E+02 | 8.37500E+02 | 7.93400E+02 | 8.23000E+02 | 8.24700E+02 | 8.21300E+02 | 8.32300E+02 | 8.38100E+02 | 1.01530E+03 | 1.01380E+03 | 9.67800E+02 | 8.69500E+02 | 8.71600E+02 | 8.40300E+02 | 8.25500E+02 | 8.11200E+02 | 8.79900E+02
6.17470E+02 | 8.37100E+02 | 7.93400E+02 | 8.22800E+02 | 8.24200E+02 | 8.20600E+02 | 8.31500E+02 | 8.39200E+02 | 1.01500E+03 | 1.01540E+03 | 9.67800E+02 | 8.70100E+02 | 8.72000E+02 | 8.39200E+02 | 8.24600E+02 | 8.11000E+02 | 8.79300E+02
6.18197E+02 | 8.33400E+02 | 7.94500E+02 | 8.22700E+02 | 8.23400E+02 | 8.21000E+02 | 8.33000E+02 | 8.37100E+02 | 1.01650E+03 | 1.01460E+03 | 9.76600E+02 | 8.72500E+02 | 8.69000E+02 | 8.43700E+02 | 8.23900E+02 | 8.11600E+02 | 8.80900E+02
6.18924E+02 | 8.31700E+02 | 7.93200E+02 | 8.22900E+02 | 8.22800E+02 | 8.19800E+02 | 8.32800E+02 | 8.38700E+02 | 1.01490E+03 | 1.01230E+03 | 9.68600E+02 | 8.70300E+02 | 8.69300E+02 | 8.42600E+02 | 8.21800E+02 | 8.11400E+02 | 8.78400E+02
6.19650E+02 | 8.30600E+02 | 7.94700E+02 | 8.23500E+02 | 8.24200E+02 | 8.19300E+02 | 8.30700E+02 | 8.40400E+02 | 1.01690E+03 | 1.01500E+03 | 9.70900E+02 | 8.67800E+02 | 8.68400E+02 | 8.41900E+02 | 8.25400E+02 | 8.11100E+02 | 8.80900E+02
6.20377E+02 | 8.33500E+02 | 7.92600E+02 | 8.20600E+02 | 8.23100E+02 | 8.19800E+02 | 8.31200E+02 | 8.40300E+02 | 1.01770E+03 | 1.01510E+03 | 9.69800E+02 | 8.69600E+02 | 8.67900E+02 | 8.40300E+02 | 8.23700E+02 | 8.11500E+02 | 8.78800E+02
6.21103E+02 | 8.34400E+02 | 7.91600E+02 | 8.23000E+02 | 8.22200E+02 | 8.17100E+02 | 8.32100E+02 | 8.37100E+02 | 1.00930E+03 | 1.00770E+03 | 9.70200E+02 | 8.70800E+02 | 8.67900E+02 | 8.40900E+02 | 8.22200E+02 | 8.11100E+02 | 8.78100E+02
6.21830E+02 | 8.35600E+02 | 7.92800E+02 | 8.23300E+02 | 8.22900E+02 | 8.20100E+02 | 8.31200E+02 | 8.39200E+02 | 1.01360E+03 | 1.01830E+03 | 9.71500E+02 | 8.69300E+02 | 8.65300E+02 | 8.40600E+02 | 8.23100E+02 | 8.09800E+02 | 8.79400E+02
6.22556E+02 | 8.31500E+02 | 7.93700E+02 | 8.21600E+02 | 8.21400E+02 | 8.20200E+02 | 8.30100E+02 | 8.37500E+02 | 1.02110E+03 | 1.01780E+03 | 9.71000E+02 | 8.71200E+02 | 8.62300E+02 | 8.41300E+02 | 8.22700E+02 | 8.11000E+02 | 8.79400E+02
6.23282E+02 | 8.34700E+02 | 7.92300E+02 | 8.24100E+02 | 8.22300E+02 | 8.19700E+02 | 8.29700E+02 | 8.40100E+02 | 1.01800E+03 | 1.01560E+03 | 9.76600E+02 | 8.70500E+02 | 8.66700E+02 | 8.43000E+02 | 8.22800E+02 | 8.11800E+02 | 8.79600E+02
6.24008E+02 | 8.32100E+02 | 7.92400E+02 | 8.19400E+02 | 8.23000E+02 | 8.19200E+02 | 8.30900E+02 | 8.39000E+02 | 1.01940E+03 | 1.01490E+03 | 9.76500E+02 | 8.69200E+02 | 8.67800E+02 | 8.39600E+02 | 8.23000E+02 | 8.08400E+02 | 8.77000E+02
6.24734E+02 | 8.31800E+02 | 7.93500E+02 | 8.22200E+02 | 8.23300E+02 | 8.18800E+02 | 8.32300E+02 | 8.40200E+02 | 1.01240E+03 | 1.01290E+03 | 9.78100E+02 | 8.68800E+02 | 8.64500E+02 | 8.41100E+02 | 8.25000E+02 | 8.10300E+02 | 8.80600E+02
6.25460E+02 | 8.29200E+02 | 7.94100E+02 | 8.22400E+02 | 8.22200E+02 | 8.22200E+02 | 8.30500E+02 | 8.39100E+02 | 1.01510E+03 | 1.01200E+03 | 9.73800E+02 | 8.67200E+02 | 8.65200E+02 | 8.42800E+02 | 8.22600E+02 | 8.11400E+02 | 8.73300E+02
6.26185E+02 | 8.31000E+02 | 7.94100E+02 | 8.20800E+02 | 8.22100E+02 | 8.18700E+02 | 8.31000E+02 | 8.36700E+02 | 1.01710E+03 | 1.01060E+03 | 9.71900E+02 | 8.68700E+02 | 8.65700E+02 | 8.39400E+02 | 8.23200E+02 | 8.09600E+02 | 8.75200E+02
6.26911E+02 | 8.32100E+02 | 7.91400E+02 | 8.21600E+02 | 8.22700E+02 | 8.18400E+02 | 8.28200E+02 | 8.39000E+02 | 1.01570E+03 | 1.01160E+03 | 9.69800E+02 | 8.68600E+02 | 8.65200E+02 | 8.38300E+02 | 8.20900E+02 | 8.09600E+02 | 8.77500E+02
6.27636E+02 | 8.31500E+02 | 7.90500E+02 | 8.24100E+02 | 8.20900E+02 | 8.16800E+02 | 8.28600E+02 | 8.38000E+02 | 1.01800E+03 | 1.01530E+03 | 9.73800E+02 | 8.69500E+02 | 8.66400E+02 | 8.41700E+02 | 8.22800E+02 | 8.10600E+02 | 8.74300E+02
6.28362E+02 | 8.29600E+02 | 7.93100E+02 | 8.23600E+02 | 8.23100E+02 | 8.19000E+02 | 8.29100E+02 | 8.38800E+02 | 1.01950E+03 | 1.02140E+03 | 9.73100E+02 | 8.66100E+02 | 8.64400E+02 | 8.42800E+02 | 8.23700E+02 | 8.08000E+02 | 8.75100E+02
6.29087E+02 | 8.30600E+02 | 7.91600E+02 | 8.19900E+02 | 8.20900E+02 | 8.18400E+02 | 8.27700E+02 | 8.39900E+02 | 1.01160E+03 | 1.01790E+03 | 9.73000E+02 | 8.68800E+02 | 8.64100E+02 | 8.39600E+02 | 8.20800E+02 | 8.10300E+02 | 8.74700E+02
6.29812E+02 | 8.33500E+02 | 7.93500E+02 | 8.22000E+02 | 8.20300E+02 | 8.17200E+02 | 8.26600E+02 | 8.35900E+02 | 1.02150E+03 | 1.01400E+03 | 9.75600E+02 | 8.67400E+02 | 8.67500E+02 | 8.40500E+02 | 8.19700E+02 | 8.08900E+02 | 8.78800E+02
6.30538E+02 | 8.31600E+02 | 7.92200E+02 | 8.21300E+02 | 8.16100E+02 | 8.18000E+02 | 8.28200E+02 | 8.35400E+02 | 1.01990E+03 | 1.01640E+03 | 9.70900E+02 | 8.69800E+02 | 8.64300E+02 | 8.40500E+02 | 8.23800E+02 | 8.08800E+02 | 8.84200E+02
6.31263E+02 | 8.32100E+02 | 7.91100E+02 | 8.21500E+02 | 8.20300E+02 | 8.18000E+02 | 8.27200E+02 | 8.35300E+02 | 1.01330E+03 | 1.01420E+03 | 9.70000E+02 | 8.65200E+02 | 8.66400E+02 | 8.39200E+02 | 8.23900E+02 | 8.09700E+02 | 8.81900E+02
6.31988E+02 | 8.31900E+02 | 7.91600E+02 | 8.20200E+02 | 8.22800E+02 | 8.21100E+02 | 8.28900E+02 | 8.34600E+02 | 1.01300E+03 | 1.00690E+03 | 9.72600E+02 | 8.63800E+02 | 8.61800E+02 | 8.39500E+02 | 8.23200E+02 | 8.09000E+02 | 8.84100E+02
6.32713E+02 | 8.31800E+02 | 7.92300E+02 | 8.16600E+02 | 8.21300E+02 | 8.19200E+02 | 8.27100E+02 | 8.34500E+02 | 1.01780E+03 | 1.00730E+03 | 9.71500E+02 | 8.62400E+02 | 8.63400E+02 | 8.37300E+02 | 8.21100E+02 | 8.05900E+02 | 8.79000E+02
6.33437E+02 | 8.31500E+02 | 7.93300E+02 | 8.21400E+02 | 8.22100E+02 | 8.16900E+02 | 8.27100E+02 | 8.37300E+02 | 1.01250E+03 | 1.01160E+03 | 9.71000E+02 | 8.62900E+02 | 8.64400E+02 | 8.38300E+02 | 8.22500E+02 | 8.09600E+02 | 8.82200E+02
6.34162E+02 | 8.29900E+02 | 7.92100E+02 | 8.21100E+02 | 8.22000E+02 | 8.18200E+02 | 8.29100E+02 | 8.33500E+02 | 1.01250E+03 | 1.01010E+03 | 9.72500E+02 | 8.68000E+02 | 8.62200E+02 | 8.38500E+02 | 8.22200E+02 | 8.09000E+02 | 8.79600E+02
6.34887E+02 | 8.29500E+02 | 7.92600E+02 | 8.19800E+02 | 8.19300E+02 | 8.16100E+02 | 8.28900E+02 | 8.36200E+02 | 1.01170E+03 | 1.01620E+03 | 9.71100E+02 | 8.64800E+02 | 8.66800E+02 | 8.40100E+02 | 8.22500E+02 | 8.09000E+02 | 8.79100E+02
6.35611E+02 | 8.31200E+02 | 7.90800E+02 | 8.19200E+02 | 8.19400E+02 | 8.16800E+02 | 8.28900E+02 | 8.33100E+02 | 1.01850E+03 | 1.01580E+03 | 9.73800E+02 | 8.66900E+02 | 8.64800E+02 | 8.40600E+02 | 8.24500E+02 | 8.07900E+02 | 8.78100E+02
6.36335E+02 | 8.32000E+02 | 7.92300E+02 | 8.18600E+02 | 8.20800E+02 | 8.17000E+02 | 8.28700E+02 | 8.35300E+02 | 1.01910E+03 | 1.00930E+03 | 9.73800E+02 | 8.67700E+02 | 8.67200E+02 | 8.38400E+02 | 8.22900E+02 | 8.07100E+02 | 8.81100E+02
6.37060E+02 | 8.30900E+02 | 7.92700E+02 | 8.21000E+02 | 8.20300E+02 | 8.19000E+02 | 8.28400E+02 | 8.32200E+02 | 1.01370E+03 | 1.01560E+03 | 9.76900E+02 | 8.67900E+02 | 8.65800E+02 | 8.38200E+02 | 8.20900E+02 | 8.09600E+02 | 8.80500E+02
6.37784E+02 | 8.30900E+02 | 7.91200E+02 | 8.18400E+02 | 8.21700E+02 | 8.16600E+02 | 8.26600E+02 | 8.35300E+02 | 1.01600E+03 | 1.01760E+03 | 9.72400E+02 | 8.65200E+02 | 8.69000E+02 | 8.41300E+02 | 8.22100E+02 | 8.10300E+02 | 8.80000E+02
6.38508E+02 | 8.30800E+02 | 7.91600E+02 | 8.19400E+02 | 8.18600E+02 | 8.15700E+02 | 8.26000E+02 | 8.32100E+02 | 1.01380E+03 | 1.01450E+03 | 9.68600E+02 | 8.62800E+02 | 8.61600E+02 | 8.38300E+02 | 8.21500E+02 | 8.09800E+02 | 8.78500E+02
6.39232E+02 | 8.32400E+02 | 7.92700E+02 | 8.18700E+02 | 8.20000E+02 | 8.18200E+02 | 8.28500E+02 | 8.35300E+02 | 1.01820E+03 | 1.00860E+03 | 9.70600E+02 | 8.65700E+02 | 8.66700E+02 | 8.38300E+02 | 8.22700E+02 | 8.09900E+02 | 8.76900E+02
6.39956E+02 | 8.32800E+02 | 7.91600E+02 | 8.17200E+02 | 8.18900E+02 | 8.18400E+02 | 8.28100E+02 | 8.40500E+02 | 1.01440E+03 | 1.00710E+03 | 9.69200E+02 | 8.64800E+02 | 8.64800E+02 | 8.36800E+02 | 8.21900E+02 | 8.08200E+02 | 8.79000E+02
6.40680E+02 | 8.30100E+02 | 7.92400E+02 | 8.18000E+02 | 8.19500E+02 | 8.18400E+02 | 8.27700E+02 | 8.35500E+02 | 1.01850E+03 | 1.01200E+03 | 9.71500E+02 | 8.69900E+02 | 8.64600E+02 | 8.42100E+02 | 8.21800E+02 | 8.09600E+02 | 8.77100E+02
6.41404E+02 | 8.31600E+02 | 7.92300E+02 | 8.20500E+02 | 8.20000E+02 | 8.18700E+02 | 8.31700E+02 | 8.35700E+02 | 1.02320E+03 | 1.02030E+03 | 9.74700E+02 | 8.67300E+02 | 8.64700E+02 | 8.42900E+02 | 8.24700E+02 | 8.10800E+02 | 8.75100E+02
6.42127E+02 | 8.29000E+02 | 7.92500E+02 | 8.20800E+02 | 8.17800E+02 | 8.17100E+02 | 8.28800E+02 | 8.39200E+02 | 1.02650E+03 | 1.01470E+03 | 9.73200E+02 | 8.67600E+02 | 8.67200E+02 | 8.40400E+02 | 8.22900E+02 | 8.10000E+02 | 8.78800E+02
6.42851E+02 | 8.31200E+02 | 7.90500E+02 | 8.19400E+02 | 8.19600E+02 | 8.20300E+02 | 8.31000E+02 | 8.36500E+02 | 1.02470E+03 | 1.01910E+03 | 9.70800E+02 | 8.68800E+02 | 8.66400E+02 | 8.39100E+02 | 8.24500E+02 | 8.08800E+02 | 8.78100E+02
6.43574E+02 | 8.33000E+02 | 7.93800E+02 | 8.19300E+02 | 8.23600E+02 | 8.18600E+02 | 8.32500E+02 | 8.35600E+02 | 1.02410E+03 | 1.01910E+03 | 9.76900E+02 | 8.67100E+02 | 8.63600E+02 | 8.42300E+02 | 8.25200E+02 | 8.10000E+02 | 8.81600E+02
6.44298E+02 | 8.32600E+02 | 7.93100E+02 | 8.21400E+02 | 8.21500E+02 | 8.16900E+02 | 8.30900E+02 | 8.37900E+02 | 1.02350E+03 | 1.01910E+03 | 9.75900E+02 | 8.68700E+02 | 8.63600E+02 | 8.38300E+02 | 8.24400E+02 | 8.09200E+02 | 8.78700E+02
6.45021E+02 | 8.29400E+02 | 7.91900E+02 | 8.20800E+02 | 8.18500E+02 | 8.19200E+02 | 8.27900E+02 | 8.35800E+02 | 1.01900E+03 | 1.02030E+03 | 9.70900E+02 | 8.69500E+02 | 8.63500E+02 | 8.37300E+02 | 8.21900E+02 | 8.08400E+02 | 8.76900E+02
6.45744E+02 | 8.29900E+02 | 7.91100E+02 | 8.19800E+02 | 8.18500E+02 | 8.15800E+02 | 8.25700E+02 | 8.35700E+02 | 1.01800E+03 | 1.01090E+03 | 9.70200E+02 | 8.67400E+02 | 8.64700E+02 | 8.39900E+02 | 8.24300E+02 | 8.07700E+02 | 8.75200E+02
6.46467E+02 | 8.28800E+02 | 7.91100E+02 | 8.18200E+02 | 8.17400E+02 | 8.17700E+02 | 8.26100E+02 | 8.35400E+02 | 1.01710E+03 | 1.01570E+03 | 9.75400E+02 | 8.65800E+02 | 8.66700E+02 | 8.39000E+02 | 8.23900E+02 | 8.09300E+02 | 8.74100E+02
6.47190E+02 | 8.30600E+02 | 7.93000E+02 | 8.16500E+02 | 8.17400E+02 | 8.16500E+02 | 8.25300E+02 | 8.32100E+02 | 1.01210E+03 | 1.01190E+03 | 9.68100E+02 | 8.68300E+02 | 8.64700E+02 | 8.38600E+02 | 8.22300E+02 | 8.08200E+02 | 8.77800E+02
6.47913E+02 | 8.31100E+02 | 7.92900E+02 | 8.19000E+02 | 8.19800E+02 | 8.15700E+02 | 8.27900E+02 | 8.33900E+02 | 1.01880E+03 | 1.01400E+03 | 9.67900E+02 | 8.65600E+02 | 8.62200E+02 | 8.36800E+02 | 8.23300E+02 | 8.09400E+02 | 8.76900E+02
6.48636E+02 | 8.29400E+02 | 7.90900E+02 | 8.18900E+02 | 8.16500E+02 | 8.16200E+02 | 8.23600E+02 | 8.34700E+02 | 1.01670E+03 | 1.01330E+03 | 9.71000E+02 | 8.66200E+02 | 8.65100E+02 | 8.37000E+02 | 8.23800E+02 | 8.09100E+02 | 8.73000E+02
6.49359E+02 | 8.29500E+02 | 7.93000E+02 | 8.17600E+02 | 8.18300E+02 | 8.15500E+02 | 8.27600E+02 | 8.31800E+02 | 1.01170E+03 | 1.00800E+03 | 9.70400E+02 | 8.63300E+02 | 8.61400E+02 | 8.40600E+02 | 8.21100E+02 | 8.08300E+02 | 8.75300E+02
6.50081E+02 | 8.32100E+02 | 7.91700E+02 | 8.15700E+02 | 8.20000E+02 | 8.16600E+02 | 8.26600E+02 | 8.33000E+02 | 1.01370E+03 | 1.00460E+03 | 9.73100E+02 | 8.64200E+02 | 8.61300E+02 | 8.35200E+02 | 8.22200E+02 | 8.08200E+02 | 8.75400E+02
6.50804E+02 | 8.32200E+02 | 7.94200E+02 | 8.16200E+02 | 8.20200E+02 | 8.15500E+02 | 8.28100E+02 | 8.33500E+02 | 1.01050E+03 | 1.01620E+03 | 9.75400E+02 | 8.65600E+02 | 8.63200E+02 | 8.36600E+02 | 8.20000E+02 | 8.08400E+02 | 8.78400E+02
6.51526E+02 | 8.31500E+02 | 7.93000E+02 | 8.17700E+02 | 8.16900E+02 | 8.16900E+02 | 8.27000E+02 | 8.35700E+02 | 1.01190E+03 | 1.00920E+03 | 9.70500E+02 | 8.61800E+02 | 8.62400E+02 | 8.35700E+02 | 8.20100E+02 | 8.10100E+02 | 8.75400E+02
6.52249E+02 | 8.29400E+02 | 7.92500E+02 | 8.15300E+02 | 8.20000E+02 | 8.14700E+02 | 8.25800E+02 | 8.33500E+02 | 1.01410E+03 | 1.00900E+03 | 9.65000E+02 | 8.69100E+02 | 8.62300E+02 | 8.36900E+02 | 8.21200E+02 | 8.08900E+02 | 8.79900E+02
6.52971E+02 | 8.30700E+02 | 7.92300E+02 | 8.17900E+02 | 8.18400E+02 | 8.14600E+02 | 8.26100E+02 | 8.35700E+02 | 1.01920E+03 | 1.00890E+03 | 9.72000E+02 | 8.61500E+02 | 8.60600E+02 | 8.37800E+02 | 8.22100E+02 | 8.07600E+02 | 8.75900E+02
6.53693E+02 | 8.30800E+02 | 7.90900E+02 | 8.19600E+02 | 8.18400E+02 | 8.16200E+02 | 8.27100E+02 | 8.35200E+02 | 1.00970E+03 | 1.01250E+03 | 9.70800E+02 | 8.63000E+02 | 8.60400E+02 | 8.35200E+02 | 8.23200E+02 | 8.09200E+02 | 8.78100E+02
6.54415E+02 | 8.31000E+02 | 7.91500E+02 | 8.16100E+02 | 8.17200E+02 | 8.16500E+02 | 8.26500E+02 | 8.36800E+02 | 1.02430E+03 | 1.01590E+03 | 9.72500E+02 | 8.63800E+02 | 8.61300E+02 | 8.35500E+02 | 8.23400E+02 | 8.06900E+02 | 8.75600E+02
6.55137E+02 | 8.31800E+02 | 7.91000E+02 | 8.16100E+02 | 8.19700E+02 | 8.15900E+02 | 8.24900E+02 | 8.33900E+02 | 1.02590E+03 | 1.01640E+03 | 9.77400E+02 | 8.63900E+02 | 8.60700E+02 | 8.40800E+02 | 8.23400E+02 | 8.07500E+02 | 8.75900E+02
6.55859E+02 | 8.30400E+02 | 7.89900E+02 | 8.17400E+02 | 8.17900E+02 | 8.14200E+02 | 8.23800E+02 | 8.30400E+02 | 1.02050E+03 | 1.02090E+03 | 9.70300E+02 | 8.63200E+02 | 8.61700E+02 | 8.38600E+02 | 8.22000E+02 | 8.09200E+02 | 8.76800E+02
6.56581E+02 | 8.30700E+02 | 7.90800E+02 | 8.16400E+02 | 8.16600E+02 | 8.12600E+02 | 8.26600E+02 | 8.31300E+02 | 1.01610E+03 | 1.00730E+03 | 9.68800E+02 | 8.58800E+02 | 8.62400E+02 | 8.34700E+02 | 8.18100E+02 | 8.03800E+02 | 8.73700E+02
6.57302E+02 | 8.30800E+02 | 7.89800E+02 | 8.15200E+02 | 8.14400E+02 | 8.10900E+02 | 8.23200E+02 | 8.31600E+02 | 1.01310E+03 | 1.00850E+03 | 9.67400E+02 | 8.60600E+02 | 8.59900E+02 | 8.34800E+02 | 8.18400E+02 | 8.04900E+02 | 8.71100E+02
6.58024E+02 | 8.31600E+02 | 7.92600E+02 | 8.14800E+02 | 8.17100E+02 | 8.13100E+02 | 8.23800E+02 | 8.30700E+02 | 1.01610E+03 | 1.00640E+03 | 9.70700E+02 | 8.60300E+02 | 8.61700E+02 | 8.38700E+02 | 8.20200E+02 | 8.05100E+02 | 8.71200E+02
6.58745E+02 | 8.28500E+02 | 7.90700E+02 | 8.16400E+02 | 8.18000E+02 | 8.14400E+02 | 8.24700E+02 | 8.32000E+02 | 1.02230E+03 | 1.01570E+03 | 9.70700E+02 | 8.65500E+02 | 8.60900E+02 | 8.36700E+02 | 8.20400E+02 | 8.04800E+02 | 8.75400E+02
6.59467E+02 | 8.30100E+02 | 7.90700E+02 | 8.16200E+02 | 8.16400E+02 | 8.13700E+02 | 8.26000E+02 | 8.35600E+02 | 1.01950E+03 | 1.02000E+03 | 9.71500E+02 | 8.63100E+02 | 8.60500E+02 | 8.33800E+02 | 8.18300E+02 | 8.06600E+02 | 8.73300E+02
6.60188E+02 | 8.29700E+02 | 7.91300E+02 | 8.16300E+02 | 8.18400E+02 | 8.14900E+02 | 8.23600E+02 | 8.34900E+02 | 1.02340E+03 | 1.01760E+03 | 9.69100E+02 | 8.63900E+02 | 8.65300E+02 | 8.39000E+02 | 8.19500E+02 | 8.03800E+02 | 8.72000E+02
6.60909E+02 | 8.27400E+02 | 7.90700E+02 | 8.17000E+02 | 8.19400E+02 | 8.13400E+02 | 8.21500E+02 | 8.32800E+02 | 1.01640E+03 | 1.01490E+03 | 9.75700E+02 | 8.64200E+02 | 8.61900E+02 | 8.35600E+02 | 8.19100E+02 | 8.05700E+02 | 8.71400E+02
6.61630E+02 | 8.26400E+02 | 7.89000E+02 | 8.16600E+02 | 8.14500E+02 | 8.11800E+02 | 8.22200E+02 | 8.34700E+02 | 1.02370E+03 | 1.01420E+03 | 9.70800E+02 | 8.57800E+02 | 8.60200E+02 | 8.35900E+02 | 8.20200E+02 | 8.07100E+02 | 8.75700E+02
6.62352E+02 | 8.27100E+02 | 7.91400E+02 | 8.15700E+02 | 8.14700E+02 | 8.13500E+02 | 8.22400E+02 | 8.31700E+02 | 1.01800E+03 | 1.00910E+03 | 9.76500E+02 | 8.62600E+02 | 8.60500E+02 | 8.35500E+02 | 8.21600E+02 | 8.03600E+02 | 8.76800E+02
6.63072E+02 | 8.29100E+02 | 7.90000E+02 | 8.14200E+02 | 8.16300E+02 | 8.09800E+02 | 8.21700E+02 | 8.31300E+02 | 1.01320E+03 | 1.00870E+03 | 9.71300E+02 | 8.62200E+02 | 8.60100E+02 | 8.30100E+02 | 8.19700E+02 | 8.03100E+02 | 8.76200E+02
6.63793E+02 | 8.28100E+02 | 7.90300E+02 | 8.16600E+02 | 8.14800E+02 | 8.13900E+02 | 8.23800E+02 | 8.35500E+02 | 1.01730E+03 | 1.00950E+03 | 9.70300E+02 | 8.61300E+02 | 8.60100E+02 | 8.36400E+02 | 8.18000E+02 | 8.04900E+02 | 8.70500E+02
6.64514E+02 | 8.27400E+02 | 7.89600E+02 | 8.13700E+02 | 8.13300E+02 | 8.11200E+02 | 8.22100E+02 | 8.32200E+02 | 1.01920E+03 | 1.01080E+03 | 9.70100E+02 | 8.61100E+02 | 8.54700E+02 | 8.36700E+02 | 8.18400E+02 | 8.06200E+02 | 8.75300E+02
6.65235E+02 | 8.28200E+02 | 7.91200E+02 | 8.12000E+02 | 8.13900E+02 | 8.12500E+02 | 8.21800E+02 | 8.33700E+02 | 1.01730E+03 | 1.01320E+03 | 9.65400E+02 | 8.62600E+02 | 8.57400E+02 | 8.36200E+02 | 8.18200E+02 | 8.04900E+02 | 8.74300E+02
6.65955E+02 | 8.26700E+02 | 7.91600E+02 | 8.13800E+02 | 8.12900E+02 | 8.10800E+02 | 8.21300E+02 | 8.31800E+02 | 1.01370E+03 | 1.01680E+03 | 9.65500E+02 | 8.60400E+02 | 8.58900E+02 | 8.33400E+02 | 8.17000E+02 | 8.04500E+02 | 8.73500E+02
6.66676E+02 | 8.28500E+02 | 7.89700E+02 | 8.14900E+02 | 8.13300E+02 | 8.13700E+02 | 8.19600E+02 | 8.30100E+02 | 1.01900E+03 | 1.01420E+03 | 9.68900E+02 | 8.57900E+02 | 8.58100E+02 | 8.32600E+02 | 8.18500E+02 | 8.03200E+02 | 8.71200E+02
6.67396E+02 | 8.27400E+02 | 7.89800E+02 | 8.13900E+02 | 8.15200E+02 | 8.11400E+02 | 8.22000E+02 | 8.31000E+02 | 1.01290E+03 | 1.00870E+03 | 9.73100E+02 | 8.57300E+02 | 8.58000E+02 | 8.32200E+02 | 8.16100E+02 | 8.04700E+02 | 8.70000E+02
6.68116E+02 | 8.24800E+02 | 7.89300E+02 | 8.14200E+02 | 8.12400E+02 | 8.11300E+02 | 8.20200E+02 | 8.33800E+02 | 1.01590E+03 | 1.01180E+03 | 9.68300E+02 | 8.59200E+02 | 8.60700E+02 | 8.33500E+02 | 8.17000E+02 | 8.05100E+02 | 8.69600E+02
6.68837E+02 | 8.26400E+02 | 7.88300E+02 | 8.14500E+02 | 8.16200E+02 | 8.11200E+02 | 8.20000E+02 | 8.31400E+02 | 1.01880E+03 | 1.01010E+03 | 9.73500E+02 | 8.60300E+02 | 8.59900E+02 | 8.32400E+02 | 8.17100E+02 | 8.06300E+02 | 8.75600E+02
6.69557E+02 | 8.24900E+02 | 7.89200E+02 | 8.15300E+02 | 8.13500E+02 | 8.10700E+02 | 8.18600E+02 | 8.31300E+02 | 1.01870E+03 | 1.00630E+03 | 9.72700E+02 | 8.58700E+02 | 8.57900E+02 | 8.30700E+02 | 8.18800E+02 | 8.05100E+02 | 8.74900E+02
6.70277E+02 | 8.27800E+02 | 7.90000E+02 | 8.14100E+02 | 8.15000E+02 | 8.12600E+02 | 8.23000E+02 | 8.33800E+02 | 1.02060E+03 | 1.01220E+03 | 9.73100E+02 | 8.58600E+02 | 8.59100E+02 | 8.34000E+02 | 8.17400E+02 | 8.06000E+02 | 8.72200E+02
6.70997E+02 | 8.26600E+02 | 7.88000E+02 | 8.13500E+02 | 8.12900E+02 | 8.11400E+02 | 8.21800E+02 | 8.28800E+02 | 1.01920E+03 | 1.00830E+03 | 9.66500E+02 | 8.56200E+02 | 8.59400E+02 | 8.32500E+02 | 8.16900E+02 | 8.03400E+02 | 8.72200E+02
6.71716E+02 | 8.24100E+02 | 7.88800E+02 | 8.09900E+02 | 8.11500E+02 | 8.10900E+02 | 8.20300E+02 | 8.28000E+02 | 1.01240E+03 | 1.00650E+03 | 9.69900E+02 | 8.56300E+02 | 8.57700E+02 | 8.31200E+02 | 8.12900E+02 | 8.02500E+02 | 8.72200E+02
6.72436E+02 | 8.24600E+02 | 7.88000E+02 | 8.11900E+02 | 8.13200E+02 | 8.08700E+02 | 8.17400E+02 | 8.28300E+02 | 1.01210E+03 | 1.01470E+03 | 9.65900E+02 | 8.55900E+02 | 8.56300E+02 | 8.31000E+02 | 8.16600E+02 | 8.03000E+02 | 8.69300E+02
6.73156E+02 | 8.27600E+02 | 7.89100E+02 | 8.10600E+02 | 8.11700E+02 | 8.09300E+02 | 8.16500E+02 | 8.31600E+02 | 1.01090E+03 | 1.00750E+03 | 9.65800E+02 | 8.55700E+02 | 8.58900E+02 | 8.32000E+02 | 8.16300E+02 | 8.02000E+02 | 8.70100E+02
6.73875E+02 | 8.25700E+02 | 7.89100E+02 | 8.09400E+02 | 8.13000E+02 | 8.10800E+02 | 8.19000E+02 | 8.27000E+02 | 1.01500E+03 | 1.00850E+03 | 9.69200E+02 | 8.53900E+02 | 8.57800E+02 | 8.30700E+02 | 8.15500E+02 | 8.03900E+02 | 8.68200E+02
6.74595E+02 | 8.27400E+02 | 7.89100E+02 | 8.10900E+02 | 8.12200E+02 | 8.11100E+02 | 8.20800E+02 | 8.31000E+02 | 1.00750E+03 | 1.00480E+03 | 9.65000E+02 | 8.54600E+02 | 8.59700E+02 | 8.32800E+02 | 8.13500E+02 | 8.05200E+02 | 8.68500E+02
6.75314E+02 | 8.26300E+02 | 7.87400E+02 | 8.12000E+02 | 8.12300E+02 | 8.09100E+02 | 8.17900E+02 | 8.29600E+02 | 1.01960E+03 | 1.00970E+03 | 9.62300E+02 | 8.57800E+02 | 8.56900E+02 | 8.33200E+02 | 8.15900E+02 | 8.03300E+02 | 8.66100E+02
6.76033E+02 | 8.25000E+02 | 7.89900E+02 | 8.14100E+02 | 8.16000E+02 | 8.12300E+02 | 8.20700E+02 | 8.26700E+02 | 1.02790E+03 | 1.01530E+03 | 9.70700E+02 | 8.56200E+02 | 8.56900E+02 | 8.32800E+02 | 8.17600E+02 | 8.03700E+02 | 8.71800E+02
6.76752E+02 | 8.29200E+02 | 7.89400E+02 | 8.12300E+02 | 8.13600E+02 | 8.08600E+02 | 8.20000E+02 | 8.31400E+02 | 1.01340E+03 | 1.00660E+03 | 9.69500E+02 | 8.57800E+02 | 8.51800E+02 | 8.30700E+02 | 8.15600E+02 | 8.02900E+02 | 8.72300E+02
6.77471E+02 | 8.25400E+02 | 7.88600E+02 | 8.11000E+02 | 8.11300E+02 | 8.08900E+02 | 8.16500E+02 | 8.27700E+02 | 1.01140E+03 | 1.00840E+03 | 9.62000E+02 | 8.54900E+02 | 8.56600E+02 | 8.29700E+02 | 8.16600E+02 | 8.00900E+02 | 8.70900E+02
6.78190E+02 | 8.26300E+02 | 7.89900E+02 | 8.11600E+02 | 8.13400E+02 | 8.08200E+02 | 8.16800E+02 | 8.28300E+02 | 1.00970E+03 | 1.00200E+03 | 9.66700E+02 | 8.54800E+02 | 8.53000E+02 | 8.32100E+02 | 8.14700E+02 | 8.02200E+02 | 8.68300E+02
6.78909E+02 | 8.25700E+02 | 7.88100E+02 | 8.09700E+02 | 8.12400E+02 | 8.10100E+02 | 8.21000E+02 | 8.26300E+02 | 1.01440E+03 | 1.00680E+03 | 9.66600E+02 | 8.54400E+02 | 8.56500E+02 | 8.32200E+02 | 8.14400E+02 | 8.00000E+02 | 8.71300E+02
6.79628E+02 | 8.25000E+02 | 7.88800E+02 | 8.12500E+02 | 8.10900E+02 | 8.11300E+02 | 8.20500E+02 | 8.28400E+02 | 1.02250E+03 | 1.00610E+03 | 9.65000E+02 | 8.55600E+02 | 8.55500E+02 | 8.30900E+02 | 8.15900E+02 | 8.03800E+02 | 8.73800E+02
6.80347E+02 | 8.25200E+02 | 7.88300E+02 | 8.11100E+02 | 8.13100E+02 | 8.09600E+02 | 8.17200E+02 | 8.27100E+02 | 1.01260E+03 | 1.00750E+03 | 9.63700E+02 | 8.55400E+02 | 8.56400E+02 | 8.30600E+02 | 8.17500E+02 | 8.02600E+02 | 8.75100E+02
6.81065E+02 | 8.24600E+02 | 7.89600E+02 | 8.11300E+02 | 8.13700E+02 | 8.10500E+02 | 8.18000E+02 | 8.27700E+02 | 1.01530E+03 | 1.00610E+03 | 9.66500E+02 | 8.55800E+02 | 8.57000E+02 | 8.31700E+02 | 8.12900E+02 | 8.02900E+02 | 8.74600E+02
6.81784E+02 | 8.26100E+02 | 7.88600E+02 | 8.12200E+02 | 8.13100E+02 | 8.09700E+02 | 8.17600E+02 | 8.29200E+02 | 1.01690E+03 | 1.00830E+03 | 9.64200E+02 | 8.54700E+02 | 8.55700E+02 | 8.30700E+02 | 8.16900E+02 | 8.04100E+02 | 8.77300E+02
6.82502E+02 | 8.25500E+02 | 7.89500E+02 | 8.10900E+02 | 8.11200E+02 | 8.09300E+02 | 8.17600E+02 | 8.30700E+02 | 1.01540E+03 | 1.00920E+03 | 9.69600E+02 | 8.57700E+02 | 8.57500E+02 | 8.29900E+02 | 8.16700E+02 | 8.03400E+02 | 8.70900E+02
6.83221E+02 | 8.24900E+02 | 7.86400E+02 | 8.20900E+02 | 8.12600E+02 | 8.07900E+02 | 8.17000E+02 | 8.29200E+02 | 1.01570E+03 | 1.00880E+03 | 9.68400E+02 | 8.56800E+02 | 8.57000E+02 | 8.31100E+02 | 8.13000E+02 | 8.02600E+02 | 8.72000E+02
6.83939E+02 | 8.24900E+02 | 7.87300E+02 | 8.85600E+02 | 8.13100E+02 | 8.08400E+02 | 8.16400E+02 | 8.29000E+02 | 1.01630E+03 | 1.00400E+03 | 9.65000E+02 | 8.55900E+02 | 8.57700E+02 | 8.30800E+02 | 8.11400E+02 | 8.01900E+02 | 8.69900E+02
6.84657E+02 | 8.23600E+02 | 7.89100E+02 | 8.19100E+02 | 8.11100E+02 | 8.07900E+02 | 8.14600E+02 | 8.26700E+02 | 1.01260E+03 | 1.00520E+03 | 9.72800E+02 | 8.52900E+02 | 8.51000E+02 | 8.29300E+02 | 8.14800E+02 | 8.03400E+02 | 8.67200E+02
6.85375E+02 | 8.25200E+02 | 7.88300E+02 | 8.11300E+02 | 8.11200E+02 | 8.07800E+02 | 8.17400E+02 | 8.30000E+02 | 1.01960E+03 | 1.00700E+03 | 9.65300E+02 | 8.51500E+02 | 8.53500E+02 | 8.32000E+02 | 8.14100E+02 | 8.02300E+02 | 8.66900E+02
6.86093E+02 | 8.27700E+02 | 7.87000E+02 | 8.10600E+02 | 8.10200E+02 | 8.08200E+02 | 8.16200E+02 | 8.25600E+02 | 1.01390E+03 | 1.00750E+03 | 9.64300E+02 | 8.49600E+02 | 8.56800E+02 | 8.29900E+02 | 8.15700E+02 | 8.01600E+02 | 8.69700E+02
6.86811E+02 | 8.25800E+02 | 7.86000E+02 | 8.10000E+02 | 8.10100E+02 | 8.08700E+02 | 8.15700E+02 | 8.25600E+02 | 1.01010E+03 | 1.00060E+03 | 9.64900E+02 | 8.52000E+02 | 8.53900E+02 | 8.31500E+02 | 8.13700E+02 | 8.01400E+02 | 8.68500E+02
6.87529E+02 | 8.23800E+02 | 7.88400E+02 | 8.08200E+02 | 8.08700E+02 | 8.08700E+02 | 8.18600E+02 | 8.27800E+02 | 1.01260E+03 | 1.00380E+03 | 9.64300E+02 | 8.55100E+02 | 8.52800E+02 | 8.28500E+02 | 8.14000E+02 | 8.02500E+02 | 8.67500E+02
6.88246E+02 | 8.24100E+02 | 7.89300E+02 | 8.08600E+02 | 8.10400E+02 | 8.07600E+02 | 8.17000E+02 | 8.24900E+02 | 1.01470E+03 | 9.98800E+02 | 9.61600E+02 | 8.52600E+02 | 8.53600E+02 | 8.29600E+02 | 8.14700E+02 | 8.01200E+02 | 8.71000E+02
6.88964E+02 | 8.25200E+02 | 7.88500E+02 | 8.09300E+02 | 8.11700E+02 | 8.05900E+02 | 8.18200E+02 | 8.27500E+02 | 1.01160E+03 | 1.00230E+03 | 9.62300E+02 | 8.51500E+02 | 8.51200E+02 | 8.28500E+02 | 8.14700E+02 | 8.00900E+02 | 8.67800E+02
6.89681E+02 | 8.25200E+02 | 7.89000E+02 | 8.08900E+02 | 8.11300E+02 | 8.06800E+02 | 8.18500E+02 | 8.29500E+02 | 1.01310E+03 | 9.98800E+02 | 9.61000E+02 | 8.53500E+02 | 8.49800E+02 | 8.31900E+02 | 8.13600E+02 | 8.02700E+02 | 8.71800E+02
6.90399E+02 | 8.27000E+02 | 7.89200E+02 | 8.11200E+02 | 8.11200E+02 | 8.07900E+02 | 8.17800E+02 | 8.29200E+02 | 1.01600E+03 | 1.01110E+03 | 9.67700E+02 | 8.48700E+02 | 8.53800E+02 | 8.29700E+02 | 8.13100E+02 | 8.01100E+02 | 8.71900E+02
6.91116E+02 | 8.24800E+02 | 7.86500E+02 | 8.11500E+02 | 8.11200E+02 | 8.07800E+02 | 8.16900E+02 | 8.30000E+02 | 1.01830E+03 | 1.01120E+03 | 9.68700E+02 | 8.52600E+02 | 8.55200E+02 | 8.28600E+02 | 8.14900E+02 | 8.00700E+02 | 8.68500E+02
6.91833E+02 | 8.23800E+02 | 7.88400E+02 | 8.08400E+02 | 8.07900E+02 | 8.08200E+02 | 8.16500E+02 | 8.30800E+02 | 1.01160E+03 | 1.00560E+03 | 9.68300E+02 | 8.50200E+02 | 8.53300E+02 | 8.28600E+02 | 8.12300E+02 | 8.03900E+02 | 8.65900E+02
6.92550E+02 | 8.24500E+02 | 7.88400E+02 | 8.10200E+02 | 8.12600E+02 | 8.09900E+02 | 8.16400E+02 | 8.26700E+02 | 1.01320E+03 | 1.00900E+03 | 9.65400E+02 | 8.54400E+02 | 8.52200E+02 | 8.27100E+02 | 8.12300E+02 | 7.99600E+02 | 8.66300E+02
6.93267E+02 | 8.24300E+02 | 7.87800E+02 | 8.09800E+02 | 8.13700E+02 | 8.08700E+02 | 8.16500E+02 | 8.27300E+02 | 1.01790E+03 | 1.00890E+03 | 9.64100E+02 | 8.54700E+02 | 8.55600E+02 | 8.30800E+02 | 8.12700E+02 | 8.00600E+02 | 8.68300E+02
6.93984E+02 | 8.23800E+02 | 7.87500E+02 | 8.12900E+02 | 8.09800E+02 | 8.08000E+02 | 8.15900E+02 | 8.28500E+02 | 1.01670E+03 | 1.00780E+03 | 9.66400E+02 | 8.52500E+02 | 8.53900E+02 | 8.28500E+02 | 8.14700E+02 | 8.02600E+02 | 8.71200E+02
6.94701E+02 | 8.26200E+02 | 7.87400E+02 | 8.10400E+02 | 8.10900E+02 | 8.05100E+02 | 8.17100E+02 | 8.28400E+02 | 1.01360E+03 | 1.00890E+03 | 9.64500E+02 | 8.52000E+02 | 8.50500E+02 | 8.28700E+02 | 8.12500E+02 | 8.00200E+02 | 8.70600E+02
6.95418E+02 | 8.26500E+02 | 7.87700E+02 | 8.09000E+02 | 8.09300E+02 | 8.04200E+02 | 8.15300E+02 | 8.28900E+02 | 1.01610E+03 | 1.00300E+03 | 9.65000E+02 | 8.50000E+02 | 8.52700E+02 | 8.29300E+02 | 8.12100E+02 | 8.00700E+02 | 8.69900E+02
6.96134E+02 | 8.24000E+02 | 7.88600E+02 | 8.10400E+02 | 8.11000E+02 | 8.08700E+02 | 8.13600E+02 | 8.31000E+02 | 1.01640E+03 | 1.00760E+03 | 9.67900E+02 | 8.52000E+02 | 8.54500E+02 | 8.26200E+02 | 8.11400E+02 | 8.00200E+02 | 8.71000E+02
6.96851E+02 | 8.23100E+02 | 7.88000E+02 | 8.08800E+02 | 8.10400E+02 | 8.08300E+02 | 8.16100E+02 | 8.27200E+02 | 1.01610E+03 | 1.00290E+03 | 9.66300E+02 | 8.53100E+02 | 8.54700E+02 | 8.28100E+02 | 8.11800E+02 | 8.00600E+02 | 8.70600E+02
6.97567E+02 | 8.22700E+02 | 7.85900E+02 | 8.09200E+02 | 8.10600E+02 | 8.07200E+02 | 8.15600E+02 | 8.25300E+02 | 1.00820E+03 | 1.00340E+03 | 9.62700E+02 | 8.50000E+02 | 8.57000E+02 | 8.29900E+02 | 8.13000E+02 | 8.00200E+02 | 8.65800E+02
6.98284E+02 | 8.23500E+02 | 7.87300E+02 | 8.08200E+02 | 8.08700E+02 | 8.07700E+02 | 8.14200E+02 | 8.25500E+02 | 1.01120E+03 | 1.00000E+03 | 9.59900E+02 | 8.49800E+02 | 8.52800E+02 | 8.27500E+02 | 8.12100E+02 | 8.00800E+02 | 8.70400E+02
6.99000E+02 | 8.25700E+02 | 7.87100E+02 | 8.09900E+02 | 8.10500E+02 | 8.08700E+02 | 8.16500E+02 | 8.27200E+02 | 1.01780E+03 | 1.00700E+03 | 9.61700E+02 | 8.54000E+02 | 8.53500E+02 | 8.26900E+02 | 8.13800E+02 | 7.99900E+02 | 8.70700E+02
6.99716E+02 | 8.25600E+02 | 7.87900E+02 | 8.09600E+02 | 8.12900E+02 | 8.09400E+02 | 8.15700E+02 | 8.29100E+02 | 1.02340E+03 | 1.00580E+03 | 9.59600E+02 | 8.54300E+02 | 8.53000E+02 | 8.29000E+02 | 8.12700E+02 | 8.01300E+02 | 8.68100E+02
7.00432E+02 | 8.21700E+02 | 7.88200E+02 | 8.08000E+02 | 8.12100E+02 | 8.06100E+02 | 8.15400E+02 | 8.27900E+02 | 1.01760E+03 | 1.00550E+03 | 9.60700E+02 | 8.54100E+02 | 8.57600E+02 | 8.28000E+02 | 8.12100E+02 | 8.01200E+02 | 8.67100E+02
7.01148E+02 | 8.24500E+02 | 7.86600E+02 | 8.09400E+02 | 8.08600E+02 | 8.07800E+02 | 8.16000E+02 | 8.27200E+02 | 1.01420E+03 | 9.99700E+02 | 9.61100E+02 | 8.51500E+02 | 8.55700E+02 | 8.27800E+02 | 8.12300E+02 | 8.01800E+02 | 8.67400E+02
7.01864E+02 | 8.22200E+02 | 7.86200E+02 | 8.10700E+02 | 8.10300E+02 | 8.06300E+02 | 8.18000E+02 | 8.28300E+02 | 1.01520E+03 | 9.99600E+02 | 9.63100E+02 | 8.52700E+02 | 8.51700E+02 | 8.29900E+02 | 8.12600E+02 | 7.98900E+02 | 8.73200E+02
7.02580E+02 | 8.21600E+02 | 7.88500E+02 | 8.12100E+02 | 8.11600E+02 | 8.08100E+02 | 8.17300E+02 | 8.29400E+02 | 1.01660E+03 | 1.00440E+03 | 9.63500E+02 | 8.52300E+02 | 8.56600E+02 | 8.31800E+02 | 8.12100E+02 | 7.99700E+02 | 8.70300E+02
7.03296E+02 | 8.24300E+02 | 7.86600E+02 | 8.09600E+02 | 8.09900E+02 | 8.06400E+02 | 8.17900E+02 | 8.25300E+02 | 1.01450E+03 | 1.00940E+03 | 9.63800E+02 | 8.50700E+02 | 8.54000E+02 | 8.30300E+02 | 8.11200E+02 | 8.00700E+02 | 8.66500E+02
7.04011E+02 | 8.23700E+02 | 7.87600E+02 | 8.10800E+02 | 8.12200E+02 | 8.08300E+02 | 8.15900E+02 | 8.26700E+02 | 1.00820E+03 | 1.00500E+03 | 9.61600E+02 | 8.53000E+02 | 8.51900E+02 | 8.29600E+02 | 8.13500E+02 | 8.00600E+02 | 8.70400E+02
7.04727E+02 | 8.25300E+02 | 7.88000E+02 | 8.08400E+02 | 8.10000E+02 | 8.07300E+02 | 8.16400E+02 | 8.28500E+02 | 1.01080E+03 | 9.93400E+02 | 9.59800E+02 | 8.49200E+02 | 8.51800E+02 | 8.26600E+02 | 8.14600E+02 | 7.99900E+02 | 8.66300E+02
7.05442E+02 | 8.20400E+02 | 7.86600E+02 | 8.08100E+02 | 8.08400E+02 | 8.08600E+02 | 8.16400E+02 | 8.25900E+02 | 1.01200E+03 | 1.00370E+03 | 9.61200E+02 | 8.53400E+02 | 8.51100E+02 | 8.24300E+02 | 8.12800E+02 | 7.99400E+02 | 8.70800E+02
7.06157E+02 | 8.23500E+02 | 7.87300E+02 | 8.09100E+02 | 8.09000E+02 | 8.06800E+02 | 8.14400E+02 | 8.25600E+02 | 1.01560E+03 | 1.00140E+03 | 9.58500E+02 | 8.48700E+02 | 8.52300E+02 | 8.25500E+02 | 8.13900E+02 | 7.97800E+02 | 8.65800E+02
7.06873E+02 | 8.23800E+02 | 7.86400E+02 | 8.10700E+02 | 8.10100E+02 | 8.06600E+02 | 8.14900E+02 | 8.29800E+02 | 1.01560E+03 | 9.99700E+02 | 9.63600E+02 | 8.50900E+02 | 8.53600E+02 | 8.29800E+02 | 8.13000E+02 | 8.01900E+02 | 8.65500E+02
7.07588E+02 | 8.22400E+02 | 7.88300E+02 | 8.12300E+02 | 8.08600E+02 | 8.07000E+02 | 8.15400E+02 | 8.27700E+02 | 1.01480E+03 | 1.00160E+03 | 9.60100E+02 | 8.50200E+02 | 8.51200E+02 | 8.28200E+02 | 8.15300E+02 | 8.00600E+02 | 8.66700E+02
7.08303E+02 | 8.25100E+02 | 7.87500E+02 | 8.09700E+02 | 8.08700E+02 | 8.07300E+02 | 8.17200E+02 | 8.25400E+02 | 1.01530E+03 | 1.00380E+03 | 9.65400E+02 | 8.52900E+02 | 8.54000E+02 | 8.25200E+02 | 8.12500E+02 | 8.00300E+02 | 8.67900E+02
7.09018E+02 | 8.23500E+02 | 7.87400E+02 | 8.09800E+02 | 8.10600E+02 | 8.09100E+02 | 8.16200E+02 | 8.28400E+02 | 1.01610E+03 | 1.00570E+03 | 9.61800E+02 | 8.51400E+02 | 8.55200E+02 | 8.28800E+02 | 8.13400E+02 | 8.00400E+02 | 8.66400E+02
7.09733E+02 | 8.24800E+02 | 7.88400E+02 | 8.11700E+02 | 8.11200E+02 | 8.08400E+02 | 8.17400E+02 | 8.27300E+02 | 1.01670E+03 | 1.00800E+03 | 9.66500E+02 | 8.52700E+02 | 8.53500E+02 | 8.26700E+02 | 8.13700E+02 | 8.00200E+02 | 8.69700E+02
7.10448E+02 | 8.28200E+02 | 7.88400E+02 | 8.10500E+02 | 8.09000E+02 | 8.09700E+02 | 8.17100E+02 | 8.26800E+02 | 1.01650E+03 | 1.00480E+03 | 9.65400E+02 | 8.51400E+02 | 8.54600E+02 | 8.28100E+02 | 8.13000E+02 | 8.00000E+02 | 8.67700E+02
7.11162E+02 | 8.22300E+02 | 7.87800E+02 | 8.07600E+02 | 8.11300E+02 | 8.08100E+02 | 8.14900E+02 | 8.28600E+02 | 1.01010E+03 | 1.00130E+03 | 9.65800E+02 | 8.51200E+02 | 8.52200E+02 | 8.28600E+02 | 8.14400E+02 | 8.03000E+02 | 8.66100E+02
7.11877E+02 | 8.24800E+02 | 7.87600E+02 | 8.09700E+02 | 8.13200E+02 | 8.09600E+02 | 8.17900E+02 | 8.32000E+02 | 1.01240E+03 | 1.00180E+03 | 9.61700E+02 | 8.52800E+02 | 8.51500E+02 | 8.30600E+02 | 8.15200E+02 | 8.04400E+02 | 8.69600E+02
7.12591E+02 | 8.25400E+02 | 7.86400E+02 | 8.09200E+02 | 8.11500E+02 | 8.10400E+02 | 8.21100E+02 | 8.28400E+02 | 1.01760E+03 | 1.00000E+03 | 9.65000E+02 | 8.54500E+02 | 8.52400E+02 | 8.28400E+02 | 8.14600E+02 | 8.03700E+02 | 8.67800E+02
7.13306E+02 | 8.24000E+02 | 7.87900E+02 | 8.11300E+02 | 8.09700E+02 | 8.10100E+02 | 8.16700E+02 | 8.31800E+02 | 1.02140E+03 | 1.00740E+03 | 9.62100E+02 | 8.55100E+02 | 8.54400E+02 | 8.32900E+02 | 8.14900E+02 | 8.00300E+02 | 8.71100E+02
7.14020E+02 | 8.24200E+02 | 7.88700E+02 | 8.09700E+02 | 8.12100E+02 | 8.10300E+02 | 8.15800E+02 | 8.30400E+02 | 1.02310E+03 | 1.00840E+03 | 9.63700E+02 | 8.51400E+02 | 8.55100E+02 | 8.29800E+02 | 8.14400E+02 | 8.01600E+02 | 8.72200E+02
7.14734E+02 | 8.25000E+02 | 7.87300E+02 | 8.09600E+02 | 8.10100E+02 | 8.07300E+02 | 8.15800E+02 | 8.27800E+02 | 1.02430E+03 | 1.00390E+03 | 9.58500E+02 | 8.52400E+02 | 8.51800E+02 | 8.26600E+02 | 8.13200E+02 | 7.99400E+02 | 8.67200E+02
7.15448E+02 | 8.23900E+02 | 7.87000E+02 | 8.09700E+02 | 8.11500E+02 | 8.06900E+02 | 8.15200E+02 | 8.26400E+02 | 1.01670E+03 | 1.00120E+03 | 9.64700E+02 | 8.48300E+02 | 8.51600E+02 | 8.32000E+02 | 8.13400E+02 | 8.00700E+02 | 8.69600E+02
7.16162E+02 | 8.28100E+02 | 7.87800E+02 | 8.06800E+02 | 8.12200E+02 | 8.08000E+02 | 8.17300E+02 | 8.28700E+02 | 1.01570E+03 | 1.00330E+03 | 9.63100E+02 | 8.48800E+02 | 8.50900E+02 | 8.27900E+02 | 8.12700E+02 | 8.02500E+02 | 8.72000E+02
7.16876E+02 | 8.25300E+02 | 7.86300E+02 | 8.10800E+02 | 8.11300E+02 | 8.06900E+02 | 8.16800E+02 | 8.27000E+02 | 1.01090E+03 | 1.00600E+03 | 9.62800E+02 | 8.49300E+02 | 8.52100E+02 | 8.28800E+02 | 8.12700E+02 | 8.01000E+02 | 8.69900E+02
7.17590E+02 | 8.26900E+02 | 7.86200E+02 | 8.08000E+02 | 8.11000E+02 | 8.07000E+02 | 8.15500E+02 | 8.25300E+02 | 1.01430E+03 | 1.00360E+03 | 9.56500E+02 | 8.47900E+02 | 8.54600E+02 | 8.28300E+02 | 8.13000E+02 | 8.02100E+02 | 8.68900E+02
7.18304E+02 | 8.24800E+02 | 7.87400E+02 | 8.08900E+02 | 8.08700E+02 | 8.09100E+02 | 8.18800E+02 | 8.26200E+02 | 1.01280E+03 | 1.00140E+03 | 9.58200E+02 | 8.52800E+02 | 8.53000E+02 | 8.25800E+02 | 8.12700E+02 | 8.00800E+02 | 8.72500E+02
7.19018E+02 | 8.25200E+02 | 7.88500E+02 | 8.09800E+02 | 8.10700E+02 | 8.09100E+02 | 8.16900E+02 | 8.26600E+02 | 1.01490E+03 | 9.98600E+02 | 9.57000E+02 | 8.50700E+02 | 8.52900E+02 | 8.29300E+02 | 8.13900E+02 | 8.01800E+02 | 8.72000E+02
7.19731E+02 | 8.24100E+02 | 7.87500E+02 | 8.11800E+02 | 8.10900E+02 | 8.08200E+02 | 8.16900E+02 | 8.27400E+02 | 1.01050E+03 | 1.00290E+03 | 9.61000E+02 | 8.52500E+02 | 8.50900E+02 | 8.30800E+02 | 8.12900E+02 | 8.00800E+02 | 8.73400E+02
7.20445E+02 | 8.23400E+02 | 7.89200E+02 | 8.11600E+02 | 8.11400E+02 | 8.08200E+02 | 8.17500E+02 | 8.29600E+02 | 1.01140E+03 | 1.00190E+03 | 9.60000E+02 | 8.52000E+02 | 8.55200E+02 | 8.26800E+02 | 8.14100E+02 | 7.99900E+02 | 8.72000E+02
7.21158E+02 | 8.23400E+02 | 7.87800E+02 | 8.10300E+02 | 8.10100E+02 | 8.08000E+02 | 8.16900E+02 | 8.26100E+02 | 1.01760E+03 | 1.00450E+03 | 9.62200E+02 | 8.51600E+02 | 8.53700E+02 | 8.27300E+02 | 8.14300E+02 | 8.02400E+02 | 8.70300E+02
7.21871E+02 | 8.22800E+02 | 7.88700E+02 | 8.09700E+02 | 8.10100E+02 | 8.07900E+02 | 8.16700E+02 | 8.27600E+02 | 1.01400E+03 | 1.00140E+03 | 9.59300E+02 | 8.50700E+02 | 8.52400E+02 | 8.30200E+02 | 8.14700E+02 | 8.01300E+02 | 8.69700E+02
7.22584E+02 | 8.24700E+02 | 7.87900E+02 | 8.08000E+02 | 8.11700E+02 | 8.09100E+02 | 8.17400E+02 | 8.27600E+02 | 1.01790E+03 | 1.00330E+03 | 9.58800E+02 | 8.50800E+02 | 8.55500E+02 | 8.31000E+02 | 8.13600E+02 | 8.01900E+02 | 8.74400E+02
7.23298E+02 | 8.24900E+02 | 7.88200E+02 | 8.09700E+02 | 8.11600E+02 | 8.06000E+02 | 8.16500E+02 | 8.31200E+02 | 1.02230E+03 | 9.99400E+02 | 9.63200E+02 | 8.53300E+02 | 8.56600E+02 | 8.28900E+02 | 8.12500E+02 | 8.02200E+02 | 8.73200E+02
7.24011E+02 | 8.24500E+02 | 7.87800E+02 | 8.12900E+02 | 8.11800E+02 | 8.08800E+02 | 8.17700E+02 | 8.28600E+02 | 1.01810E+03 | 1.00210E+03 | 9.63900E+02 | 8.54800E+02 | 8.54800E+02 | 8.30100E+02 | 8.14600E+02 | 8.02400E+02 | 8.69500E+02
7.24723E+02 | 8.25900E+02 | 7.87900E+02 | 8.11800E+02 | 8.13600E+02 | 8.07200E+02 | 8.19600E+02 | 8.28900E+02 | 1.01970E+03 | 1.00300E+03 | 9.61000E+02 | 8.56000E+02 | 8.53300E+02 | 8.31200E+02 | 8.14800E+02 | 8.03600E+02 | 8.71300E+02
7.25436E+02 | 8.22700E+02 | 7.88300E+02 | 8.11700E+02 | 8.12100E+02 | 8.09500E+02 | 8.18100E+02 | 8.29700E+02 | 1.02650E+03 | 1.00430E+03 | 9.70000E+02 | 8.56100E+02 | 8.53200E+02 | 8.30700E+02 | 8.15200E+02 | 8.03200E+02 | 8.75900E+02
7.26149E+02 | 8.24100E+02 | 7.87300E+02 | 8.09800E+02 | 8.10500E+02 | 8.09700E+02 | 8.18800E+02 | 8.32300E+02 | 1.02170E+03 | 1.00840E+03 | 9.65000E+02 | 8.52900E+02 | 8.54300E+02 | 8.28500E+02 | 8.14900E+02 | 8.03100E+02 | 8.78900E+02
7.26862E+02 | 8.22200E+02 | 7.89800E+02 | 8.10800E+02 | 8.11600E+02 | 8.09400E+02 | 8.13900E+02 | 8.29200E+02 | 1.01310E+03 | 1.00070E+03 | 9.60100E+02 | 8.53400E+02 | 8.52600E+02 | 8.31600E+02 | 8.17300E+02 | 8.00700E+02 | 8.75400E+02
7.27574E+02 | 8.21800E+02 | 7.87500E+02 | 8.10000E+02 | 8.10800E+02 | 8.09200E+02 | 8.16100E+02 | 8.28700E+02 | 1.01460E+03 | 9.99600E+02 | 9.61000E+02 | 8.52600E+02 | 8.51600E+02 | 8.27900E+02 | 8.11900E+02 | 8.00900E+02 | 8.75100E+02
7.28287E+02 | 8.24400E+02 | 7.88400E+02 | 8.10200E+02 | 8.12700E+02 | 8.09300E+02 | 8.19700E+02 | 8.27000E+02 | 1.01360E+03 | 9.99700E+02 | 9.60400E+02 | 8.52900E+02 | 8.55500E+02 | 8.28300E+02 | 8.12900E+02 | 8.02000E+02 | 8.68300E+02
7.28999E+02 | 8.24000E+02 | 7.87600E+02 | 8.12400E+02 | 8.09400E+02 | 8.08500E+02 | 8.18600E+02 | 8.29700E+02 | 1.01580E+03 | 9.96600E+02 | 9.59900E+02 | 8.51900E+02 | 8.54000E+02 | 8.30000E+02 | 8.16100E+02 | 8.00800E+02 | 8.72600E+02
7.29711E+02 | 8.26100E+02 | 7.89500E+02 | 8.11100E+02 | 8.11500E+02 | 8.11700E+02 | 8.18700E+02 | 8.29100E+02 | 1.01870E+03 | 1.00260E+03 | 9.54800E+02 | 8.50800E+02 | 8.56000E+02 | 8.28900E+02 | 8.15100E+02 | 8.02300E+02 | 8.75900E+02
7.30423E+02 | 8.24400E+02 | 7.87500E+02 | 8.09500E+02 | 8.14400E+02 | 8.11600E+02 | 8.18100E+02 | 8.28300E+02 | 1.01590E+03 | 1.00290E+03 | 9.60300E+02 | 8.53800E+02 | 8.49500E+02 | 8.28300E+02 | 8.14700E+02 | 8.01500E+02 | 8.71300E+02
7.31136E+02 | 8.25100E+02 | 7.87200E+02 | 8.11100E+02 | 8.11200E+02 | 8.06400E+02 | 8.17400E+02 | 8.23800E+02 | 1.01320E+03 | 1.00000E+03 | 9.61600E+02 | 8.56200E+02 | 8.57000E+02 | 8.27000E+02 | 8.14200E+02 | 8.00300E+02 | 8.70300E+02
7.31848E+02 | 8.21700E+02 | 7.88600E+02 | 8.11600E+02 | 8.13100E+02 | 8.08900E+02 | 8.19200E+02 | 8.26200E+02 | 1.01440E+03 | 9.95200E+02 | 9.55100E+02 | 8.50900E+02 | 8.52800E+02 | 8.28200E+02 | 8.15300E+02 | 8.00200E+02 | 8.68900E+02
7.32559E+02 | 8.22500E+02 | 7.87400E+02 | 8.08000E+02 | 8.11500E+02 | 8.07500E+02 | 8.18000E+02 | 8.26200E+02 | 1.01010E+03 | 1.00030E+03 | 9.57200E+02 | 8.48800E+02 | 8.49500E+02 | 8.27500E+02 | 8.13000E+02 | 8.02200E+02 | 8.71400E+02
7.33271E+02 | 8.24500E+02 | 7.88900E+02 | 8.08500E+02 | 8.10700E+02 | 8.07400E+02 | 8.15800E+02 | 8.26600E+02 | 1.00610E+03 | 9.95200E+02 | 9.49100E+02 | 8.50800E+02 | 8.53100E+02 | 8.27100E+02 | 8.13700E+02 | 8.01400E+02 | 8.70100E+02
7.33983E+02 | 8.21300E+02 | 7.87400E+02 | 8.08100E+02 | 8.09400E+02 | 8.08500E+02 | 8.15800E+02 | 8.29500E+02 | 1.01120E+03 | 1.00270E+03 | 9.56200E+02 | 8.51100E+02 | 8.51200E+02 | 8.27800E+02 | 8.12900E+02 | 8.01800E+02 | 8.69100E+02
7.34695E+02 | 8.26000E+02 | 7.88600E+02 | 8.10500E+02 | 8.11200E+02 | 8.08700E+02 | 8.19700E+02 | 8.27200E+02 | 1.01120E+03 | 9.99500E+02 | 9.55100E+02 | 8.52600E+02 | 8.55000E+02 | 8.29100E+02 | 8.13600E+02 | 8.01800E+02 | 8.65300E+02
7.35406E+02 | 8.27800E+02 | 7.88700E+02 | 8.11300E+02 | 8.11600E+02 | 8.10200E+02 | 8.19000E+02 | 8.28700E+02 | 1.01990E+03 | 9.95500E+02 | 9.60600E+02 | 8.51400E+02 | 8.51900E+02 | 8.28000E+02 | 8.14300E+02 | 8.03800E+02 | 8.71800E+02
7.36118E+02 | 8.24700E+02 | 7.87700E+02 | 8.11300E+02 | 8.12700E+02 | 8.09900E+02 | 8.19300E+02 | 8.30000E+02 | 1.02230E+03 | 9.99300E+02 | 9.61900E+02 | 8.52900E+02 | 8.50600E+02 | 8.28700E+02 | 8.13800E+02 | 8.02700E+02 | 8.71900E+02
7.36829E+02 | 8.25300E+02 | 7.88500E+02 | 8.13400E+02 | 8.11900E+02 | 8.08700E+02 | 8.17800E+02 | 8.28100E+02 | 1.01580E+03 | 1.00370E+03 | 9.57900E+02 | 8.50300E+02 | 8.49500E+02 | 8.27500E+02 | 8.13100E+02 | 8.02800E+02 | 8.68400E+02
7.37540E+02 | 8.26700E+02 | 7.86700E+02 | 8.09400E+02 | 8.10800E+02 | 8.08000E+02 | 8.16900E+02 | 8.27500E+02 | 1.00860E+03 | 9.97200E+02 | 9.57700E+02 | 8.49100E+02 | 8.51800E+02 | 8.27200E+02 | 8.13000E+02 | 8.02800E+02 | 8.64300E+02
7.38251E+02 | 8.23400E+02 | 7.87800E+02 | 8.10200E+02 | 8.13200E+02 | 8.07200E+02 | 8.18800E+02 | 8.27600E+02 | 1.01270E+03 | 9.99300E+02 | 9.52300E+02 | 8.49600E+02 | 8.50600E+02 | 8.27100E+02 | 8.14800E+02 | 8.01000E+02 | 8.65200E+02
7.38962E+02 | 8.25400E+02 | 7.88200E+02 | 8.11600E+02 | 8.12900E+02 | 8.12200E+02 | 8.18200E+02 | 8.27500E+02 | 1.01680E+03 | 9.93100E+02 | 9.58300E+02 | 8.49000E+02 | 8.53300E+02 | 8.28300E+02 | 8.13600E+02 | 8.04000E+02 | 8.66900E+02
7.39673E+02 | 8.24700E+02 | 7.88800E+02 | 8.10900E+02 | 8.13000E+02 | 8.09900E+02 | 8.17400E+02 | 8.28500E+02 | 1.01730E+03 | 1.00110E+03 | 9.56300E+02 | 8.50100E+02 | 8.51400E+02 | 8.30600E+02 | 8.13500E+02 | 8.01700E+02 | 8.65500E+02
7.40384E+02 | 8.24100E+02 | 7.87800E+02 | 8.10700E+02 | 8.13400E+02 | 8.08400E+02 | 8.18000E+02 | 8.26000E+02 | 1.02130E+03 | 9.99600E+02 | 9.55100E+02 | 8.53400E+02 | 8.54000E+02 | 8.30500E+02 | 8.14500E+02 | 8.02100E+02 | 8.69900E+02
7.41095E+02 | 8.24500E+02 | 7.88700E+02 | 8.12200E+02 | 8.12400E+02 | 8.08300E+02 | 8.18400E+02 | 8.26900E+02 | 1.01640E+03 | 1.00220E+03 | 9.59100E+02 | 8.54700E+02 | 8.54500E+02 | 8.27700E+02 | 8.16400E+02 | 8.01600E+02 | 8.72700E+02
7.41806E+02 | 8.26300E+02 | 7.88500E+02 | 8.09800E+02 | 8.13500E+02 | 8.09900E+02 | 8.18800E+02 | 8.28300E+02 | 1.01560E+03 | 1.00370E+03 | 9.63000E+02 | 8.54500E+02 | 8.55700E+02 | 8.29400E+02 | 8.15400E+02 | 8.02000E+02 | 8.72200E+02
7.42516E+02 | 8.26300E+02 | 7.88900E+02 | 8.10700E+02 | 8.12300E+02 | 8.09200E+02 | 8.17200E+02 | 8.26600E+02 | 1.01710E+03 | 9.96000E+02 | 9.58200E+02 | 8.54300E+02 | 8.52700E+02 | 8.27100E+02 | 8.15500E+02 | 8.03300E+02 | 8.70700E+02
7.43227E+02 | 8.27100E+02 | 7.89800E+02 | 8.12800E+02 | 8.13600E+02 | 8.09600E+02 | 8.18200E+02 | 8.29800E+02 | 1.01980E+03 | 9.95900E+02 | 9.59900E+02 | 8.55400E+02 | 8.53700E+02 | 8.29800E+02 | 8.14300E+02 | 8.02200E+02 | 8.73100E+02
7.43937E+02 | 8.27000E+02 | 7.88300E+02 | 8.09000E+02 | 8.13800E+02 | 8.10600E+02 | 8.19200E+02 | 8.31100E+02 | 1.02270E+03 | 9.95800E+02 | 9.58500E+02 | 8.53100E+02 | 8.55900E+02 | 8.29200E+02 | 8.15100E+02 | 8.03000E+02 | 8.73600E+02
7.44647E+02 | 8.29300E+02 | 7.89300E+02 | 8.10700E+02 | 8.12900E+02 | 8.11000E+02 | 8.17300E+02 | 8.30800E+02 | 1.02420E+03 | 1.00250E+03 | 9.58800E+02 | 8.52300E+02 | 8.53000E+02 | 8.29400E+02 | 8.14600E+02 | 8.05600E+02 | 8.68300E+02
7.45358E+02 | 8.27400E+02 | 7.89400E+02 | 8.12200E+02 | 8.13400E+02 | 8.11300E+02 | 8.19700E+02 | 8.31300E+02 | 1.01730E+03 | 9.96200E+02 | 9.59400E+02 | 8.53500E+02 | 8.55800E+02 | 8.29300E+02 | 8.14800E+02 | 8.02600E+02 | 8.73500E+02
7.46068E+02 | 8.25500E+02 | 7.90700E+02 | 8.12200E+02 | 8.13300E+02 | 8.10700E+02 | 8.18700E+02 | 8.31700E+02 | 1.01960E+03 | 1.00020E+03 | 9.58500E+02 | 8.52200E+02 | 8.51700E+02 | 8.31500E+02 | 8.17300E+02 | 8.02900E+02 | 8.73100E+02
7.46778E+02 | 8.28100E+02 | 7.89700E+02 | 8.09700E+02 | 8.12900E+02 | 8.08800E+02 | 8.19200E+02 | 8.28300E+02 | 1.01870E+03 | 9.99000E+02 | 9.60100E+02 | 8.52000E+02 | 8.55300E+02 | 8.27400E+02 | 8.15000E+02 | 8.03200E+02 | 8.74700E+02
7.47488E+02 | 8.26600E+02 | 7.91800E+02 | 8.09300E+02 | 8.12300E+02 | 8.10400E+02 | 8.18200E+02 | 8.25900E+02 | 1.01350E+03 | 1.00150E+03 | 9.55000E+02 | 8.50100E+02 | 8.50900E+02 | 8.27800E+02 | 8.14900E+02 | 8.02600E+02 | 8.67400E+02
7.48198E+02 | 8.25700E+02 | 7.87800E+02 | 8.10500E+02 | 8.14700E+02 | 8.11000E+02 | 8.17900E+02 | 8.26100E+02 | 1.01390E+03 | 9.90800E+02 | 9.54300E+02 | 8.52700E+02 | 8.54000E+02 | 8.28300E+02 | 8.15700E+02 | 8.03800E+02 | 8.67900E+02
7.48907E+02 | 8.25700E+02 | 7.88800E+02 | 8.12100E+02 | 8.14400E+02 | 8.10700E+02 | 8.18400E+02 | 8.30100E+02 | 1.01800E+03 | 9.95500E+02 | 9.57500E+02 | 8.53600E+02 | 8.54100E+02 | 8.29200E+02 | 8.14500E+02 | 8.03400E+02 | 8.67500E+02
7.49617E+02 | 8.25000E+02 | 7.90000E+02 | 8.12600E+02 | 8.13900E+02 | 8.08700E+02 | 8.20000E+02 | 8.26000E+02 | 1.01480E+03 | 9.93400E+02 | 9.54200E+02 | 8.52900E+02 | 8.52200E+02 | 8.29300E+02 | 8.15400E+02 | 8.01000E+02 | 8.68900E+02
7.50327E+02 | 8.22400E+02 | 7.88900E+02 | 8.11000E+02 | 8.12800E+02 | 8.11600E+02 | 8.16500E+02 | 8.26700E+02 | 1.02240E+03 | 9.96900E+02 | 9.55100E+02 | 8.53100E+02 | 8.53500E+02 | 8.29000E+02 | 8.17300E+02 | 8.00200E+02 | 8.71400E+02
7.51036E+02 | 8.24600E+02 | 7.90100E+02 | 8.10600E+02 | 8.11800E+02 | 8.08600E+02 | 8.19300E+02 | 8.29000E+02 | 1.02050E+03 | 9.98000E+02 | 9.54200E+02 | 8.49800E+02 | 8.52200E+02 | 8.31300E+02 | 8.18400E+02 | 8.03700E+02 | 8.74200E+02
7.51746E+02 | 8.24500E+02 | 7.89400E+02 | 8.11700E+02 | 8.12900E+02 | 8.07200E+02 | 8.19000E+02 | 8.26500E+02 | 1.01340E+03 | 9.96000E+02 | 9.56400E+02 | 8.52700E+02 | 8.52400E+02 | 8.30100E+02 | 8.16500E+02 | 8.00300E+02 | 8.75600E+02
7.52455E+02 | 8.24900E+02 | 7.91200E+02 | 8.09200E+02 | 8.12200E+02 | 8.08300E+02 | 8.18600E+02 | 8.28200E+02 | 1.01330E+03 | 9.94500E+02 | 9.55300E+02 | 8.54400E+02 | 8.55700E+02 | 8.30800E+02 | 8.14600E+02 | 8.03300E+02 | 8.71700E+02
7.53164E+02 | 8.28400E+02 | 7.88400E+02 | 8.10400E+02 | 8.12200E+02 | 8.08000E+02 | 8.19300E+02 | 8.27200E+02 | 1.01690E+03 | 9.87900E+02 | 9.56600E+02 | 8.51800E+02 | 8.51000E+02 | 8.28100E+02 | 8.16100E+02 | 8.03200E+02 | 8.71200E+02
7.53873E+02 | 8.25600E+02 | 7.89400E+02 | 8.07900E+02 | 8.12300E+02 | 8.11000E+02 | 8.20300E+02 | 8.26500E+02 | 1.01460E+03 | 9.93200E+02 | 9.52200E+02 | 8.50300E+02 | 8.51300E+02 | 8.27000E+02 | 8.15600E+02 | 8.02600E+02 | 8.69200E+02
7.54582E+02 | 8.27200E+02 | 7.89900E+02 | 8.09900E+02 | 8.13100E+02 | 8.08800E+02 | 8.19000E+02 | 8.30800E+02 | 1.02070E+03 | 9.94000E+02 | 9.55100E+02 | 8.47600E+02 | 8.54600E+02 | 8.27700E+02 | 8.17300E+02 | 8.01800E+02 | 8.71200E+02
7.55291E+02 | 8.26500E+02 | 7.90100E+02 | 8.10700E+02 | 8.11000E+02 | 8.08400E+02 | 8.20800E+02 | 8.29600E+02 | 1.01980E+03 | 1.00400E+03 | 9.58800E+02 | 8.50000E+02 | 8.52500E+02 | 8.29800E+02 | 8.13300E+02 | 8.02200E+02 | 8.70200E+02
7.56000E+02 | 8.25900E+02 | 7.88600E+02 | 8.12100E+02 | 8.13300E+02 | 8.09300E+02 | 8.18700E+02 | 8.29900E+02 | 1.02090E+03 | 1.00220E+03 | 9.56200E+02 | 8.49300E+02 | 8.53800E+02 | 8.31100E+02 | 8.13900E+02 | 8.01500E+02 | 8.68600E+02
7.56709E+02 | 8.27000E+02 | 7.90100E+02 | 8.11800E+02 | 8.13200E+02 | 8.09500E+02 | 8.20100E+02 | 8.27700E+02 | 1.02110E+03 | 1.00520E+03 | 9.55900E+02 | 8.49800E+02 | 8.53000E+02 | 8.27800E+02 | 8.17500E+02 | 8.03600E+02 | 8.72100E+02
7.57417E+02 | 8.28500E+02 | 7.91000E+02 | 8.12100E+02 | 8.12900E+02 | 8.10400E+02 | 8.20500E+02 | 8.25700E+02 | 1.01640E+03 | 1.00330E+03 | 9.59000E+02 | 8.54500E+02 | 8.53900E+02 | 8.27000E+02 | 8.16900E+02 | 8.03800E+02 | 8.74700E+02
7.58126E+02 | 8.27500E+02 | 7.91100E+02 | 8.11500E+02 | 8.12700E+02 | 8.09400E+02 | 8.20400E+02 | 8.28800E+02 | 1.01790E+03 | 9.94900E+02 | 9.58400E+02 | 8.50500E+02 | 8.54900E+02 | 8.32000E+02 | 8.16900E+02 | 8.01800E+02 | 8.72100E+02
7.58834E+02 | 8.26700E+02 | 7.89400E+02 | 8.10600E+02 | 8.10700E+02 | 8.08000E+02 | 8.19200E+02 | 8.29000E+02 | 1.01130E+03 | 1.00040E+03 | 9.59100E+02 | 8.48500E+02 | 8.53200E+02 | 8.30200E+02 | 8.15300E+02 | 8.04400E+02 | 8.71000E+02
7.59543E+02 | 8.26700E+02 | 7.89600E+02 | 8.10700E+02 | 8.13600E+02 | 8.08700E+02 | 8.20300E+02 | 8.28100E+02 | 1.01720E+03 | 9.99100E+02 | 9.52600E+02 | 8.51700E+02 | 8.53900E+02 | 8.29300E+02 | 8.16700E+02 | 8.03300E+02 | 8.70800E+02
7.60251E+02 | 8.28000E+02 | 7.90300E+02 | 8.11300E+02 | 8.12000E+02 | 8.09700E+02 | 8.18700E+02 | 8.27000E+02 | 1.02120E+03 | 1.00100E+03 | 9.54100E+02 | 8.52000E+02 | 8.53100E+02 | 8.27700E+02 | 8.16400E+02 | 8.03800E+02 | 8.67900E+02
7.60959E+02 | 8.25400E+02 | 7.88500E+02 | 8.11100E+02 | 8.13200E+02 | 8.08600E+02 | 8.18300E+02 | 8.27900E+02 | 1.01860E+03 | 1.00190E+03 | 9.55400E+02 | 8.50500E+02 | 8.52600E+02 | 8.27200E+02 | 8.15400E+02 | 8.01900E+02 | 8.74700E+02
7.61667E+02 | 8.27000E+02 | 7.89800E+02 | 8.10200E+02 | 8.11400E+02 | 8.10900E+02 | 8.16700E+02 | 8.28600E+02 | 1.01250E+03 | 1.00170E+03 | 9.51800E+02 | 8.50100E+02 | 8.52900E+02 | 8.28000E+02 | 8.14200E+02 | 8.02700E+02 | 8.69500E+02
7.62375E+02 | 8.26800E+02 | 7.91700E+02 | 8.10500E+02 | 8.11500E+02 | 8.08600E+02 | 8.15300E+02 | 8.26600E+02 | 1.01080E+03 | 9.95400E+02 | 9.52400E+02 | 8.50400E+02 | 8.49100E+02 | 8.26700E+02 | 8.12000E+02 | 8.02800E+02 | 8.72900E+02
7.63083E+02 | 8.24500E+02 | 7.90000E+02 | 8.09000E+02 | 8.10200E+02 | 8.10600E+02 | 8.16900E+02 | 8.24100E+02 | 1.00650E+03 | 9.92600E+02 | 9.53200E+02 | 8.49600E+02 | 8.52200E+02 | 8.26900E+02 | 8.12900E+02 | 8.01600E+02 | 8.69400E+02
7.63791E+02 | 8.26700E+02 | 7.90300E+02 | 8.07800E+02 | 8.11700E+02 | 8.09400E+02 | 8.17000E+02 | 8.26100E+02 | 1.00820E+03 | 9.88400E+02 | 9.48700E+02 | 8.47800E+02 | 8.48400E+02 | 8.27800E+02 | 8.15700E+02 | 8.03100E+02 | 8.67500E+02
7.64499E+02 | 8.25100E+02 | 7.89300E+02 | 8.13000E+02 | 8.10800E+02 | 8.10500E+02 | 8.18800E+02 | 8.30100E+02 | 1.00970E+03 | 9.91000E+02 | 9.48600E+02 | 8.47300E+02 | 8.51700E+02 | 8.28300E+02 | 8.17600E+02 | 8.02400E+02 | 8.69000E+02
7.65206E+02 | 8.26400E+02 | 7.89800E+02 | 8.11200E+02 | 8.13200E+02 | 8.09000E+02 | 8.17400E+02 | 8.27400E+02 | 1.01810E+03 | 9.93900E+02 | 9.56200E+02 | 8.50800E+02 | 8.51900E+02 | 8.29400E+02 | 8.15300E+02 | 8.03600E+02 | 8.71600E+02
7.65914E+02 | 8.25900E+02 | 7.89300E+02 | 8.11500E+02 | 8.11600E+02 | 8.10300E+02 | 8.19300E+02 | 8.27800E+02 | 1.01980E+03 | 9.94600E+02 | 9.52300E+02 | 8.49600E+02 | 8.51600E+02 | 8.28800E+02 | 8.15100E+02 | 8.01600E+02 | 8.77800E+02
7.66621E+02 | 8.26600E+02 | 7.90800E+02 | 8.11400E+02 | 8.12600E+02 | 8.09000E+02 | 8.19000E+02 | 8.27300E+02 | 1.02180E+03 | 9.98100E+02 | 9.53200E+02 | 8.49000E+02 | 8.50200E+02 | 8.28500E+02 | 8.14100E+02 | 8.03500E+02 | 8.72900E+02
7.67329E+02 | 8.25600E+02 | 7.88400E+02 | 8.08700E+02 | 8.12400E+02 | 8.06200E+02 | 8.19000E+02 | 8.27300E+02 | 1.02130E+03 | 9.97200E+02 | 9.53200E+02 | 8.52200E+02 | 8.51800E+02 | 8.27500E+02 | 8.14500E+02 | 8.02000E+02 | 8.70200E+02
7.68036E+02 | 8.23500E+02 | 7.88200E+02 | 8.09800E+02 | 8.10700E+02 | 8.09800E+02 | 8.18900E+02 | 8.28900E+02 | 1.02200E+03 | 9.99300E+02 | 9.50300E+02 | 8.49100E+02 | 8.52600E+02 | 8.29200E+02 | 8.12600E+02 | 8.01800E+02 | 8.68500E+02
7.68743E+02 | 8.26400E+02 | 7.89200E+02 | 8.06500E+02 | 8.09900E+02 | 8.08500E+02 | 8.17800E+02 | 8.24700E+02 | 1.01050E+03 | 9.93500E+02 | 9.50100E+02 | 8.48100E+02 | 8.50900E+02 | 8.28800E+02 | 8.14000E+02 | 7.99400E+02 | 8.73400E+02
7.69450E+02 | 8.23900E+02 | 7.88600E+02 | 8.08000E+02 | 8.09000E+02 | 8.07000E+02 | 8.14900E+02 | 8.24300E+02 | 1.00720E+03 | 9.86100E+02 | 9.46100E+02 | 8.46600E+02 | 8.51300E+02 | 8.26600E+02 | 8.14300E+02 | 8.00100E+02 | 8.66100E+02
7.70157E+02 | 8.21800E+02 | 7.89200E+02 | 8.08200E+02 | 8.12000E+02 | 8.07900E+02 | 8.17800E+02 | 8.21400E+02 | 1.01330E+03 | 9.87600E+02 | 9.46900E+02 | 8.45100E+02 | 8.51100E+02 | 8.27800E+02 | 8.14300E+02 | 8.00900E+02 | 8.67900E+02
7.70864E+02 | 8.23700E+02 | 7.88400E+02 | 8.09900E+02 | 8.12300E+02 | 8.08700E+02 | 8.16800E+02 | 8.24300E+02 | 1.00980E+03 | 9.94100E+02 | 9.49600E+02 | 8.46200E+02 | 8.46900E+02 | 8.26700E+02 | 8.14300E+02 | 8.02600E+02 | 8.71400E+02
7.71571E+02 | 8.24600E+02 | 7.88800E+02 | 8.09800E+02 | 8.09200E+02 | 8.07500E+02 | 8.16200E+02 | 8.27000E+02 | 1.01520E+03 | 9.93400E+02 | 9.48700E+02 | 8.49400E+02 | 8.48800E+02 | 8.27100E+02 | 8.13300E+02 | 8.00000E+02 | 8.67800E+02
7.72278E+02 | 8.25600E+02 | 7.91100E+02 | 8.08200E+02 | 8.10700E+02 | 8.09600E+02 | 8.17200E+02 | 8.25300E+02 | 1.01650E+03 | 9.96600E+02 | 9.50900E+02 | 8.48200E+02 | 8.50500E+02 | 8.26800E+02 | 8.12600E+02 | 7.99100E+02 | 8.65400E+02
7.72984E+02 | 8.27200E+02 | 7.89300E+02 | 8.08400E+02 | 8.13200E+02 | 8.08800E+02 | 8.15200E+02 | 8.27300E+02 | 1.01080E+03 | 9.92800E+02 | 9.55300E+02 | 8.48900E+02 | 8.50800E+02 | 8.26200E+02 | 8.11700E+02 | 8.02100E+02 | 8.66200E+02
7.73691E+02 | 8.24800E+02 | 7.88100E+02 | 8.08300E+02 | 8.12100E+02 | 8.08500E+02 | 8.18300E+02 | 8.28100E+02 | 1.01580E+03 | 9.95400E+02 | 9.48300E+02 | 8.49300E+02 | 8.49500E+02 | 8.28000E+02 | 8.12000E+02 | 7.99900E+02 | 8.68000E+02
7.74397E+02 | 8.23300E+02 | 7.89100E+02 | 8.08700E+02 | 8.10200E+02 | 8.07800E+02 | 8.16200E+02 | 8.25800E+02 | 1.01140E+03 | 9.91000E+02 | 9.50000E+02 | 8.44600E+02 | 8.50500E+02 | 8.25800E+02 | 8.12900E+02 | 8.00500E+02 | 8.69800E+02
7.75104E+02 | 8.23400E+02 | 7.89200E+02 | 8.10600E+02 | 8.09200E+02 | 8.07800E+02 | 8.16300E+02 | 8.25900E+02 | 1.01950E+03 | 9.92300E+02 | 9.47000E+02 | 8.45000E+02 | 8.49000E+02 | 8.26200E+02 | 8.14500E+02 | 8.00700E+02 | 8.68900E+02
7.75810E+02 | 8.28400E+02 | 7.87900E+02 | 8.10900E+02 | 8.10600E+02 | 8.09000E+02 | 8.16600E+02 | 8.26600E+02 | 1.01420E+03 | 9.93500E+02 | 9.56400E+02 | 8.47500E+02 | 8.50900E+02 | 8.27400E+02 | 8.13500E+02 | 8.00800E+02 | 8.64300E+02
7.76516E+02 | 8.24700E+02 | 7.89000E+02 | 8.08600E+02 | 8.10400E+02 | 8.07300E+02 | 8.18400E+02 | 8.26700E+02 | 1.01940E+03 | 9.94600E+02 | 9.47700E+02 | 8.49100E+02 | 8.52800E+02 | 8.29400E+02 | 8.13300E+02 | 8.00000E+02 | 8.70000E+02
7.77222E+02 | 8.26100E+02 | 7.90000E+02 | 8.08700E+02 | 8.10000E+02 | 8.08700E+02 | 8.16700E+02 | 8.27000E+02 | 1.01530E+03 | 9.94200E+02 | 9.54500E+02 | 8.47900E+02 | 8.52900E+02 | 8.29500E+02 | 8.12000E+02 | 7.99400E+02 | 8.72000E+02
7.77928E+02 | 8.26600E+02 | 7.88500E+02 | 8.06600E+02 | 8.11400E+02 | 8.06600E+02 | 8.15000E+02 | 8.23900E+02 | 1.01180E+03 | 9.93600E+02 | 9.51100E+02 | 8.46500E+02 | 8.48700E+02 | 8.24500E+02 | 8.12100E+02 | 7.99700E+02 | 8.66800E+02
7.78634E+02 | 8.22100E+02 | 7.87100E+02 | 8.11000E+02 | 8.09800E+02 | 8.06000E+02 | 8.14300E+02 | 8.27400E+02 | 1.01390E+03 | 9.89400E+02 | 9.46500E+02 | 8.49600E+02 | 8.48100E+02 | 8.25000E+02 | 8.11700E+02 | 8.00800E+02 | 8.68600E+02
7.79340E+02 | 8.24900E+02 | 7.88600E+02 | 8.09500E+02 | 8.10400E+02 | 8.06700E+02 | 8.14700E+02 | 8.29700E+02 | 1.01740E+03 | 9.94000E+02 | 9.49700E+02 | 8.47300E+02 | 8.50500E+02 | 8.22300E+02 | 8.11400E+02 | 8.01900E+02 | 8.66800E+02
7.80046E+02 | 8.22600E+02 | 7.88700E+02 | 8.08000E+02 | 8.08900E+02 | 8.08300E+02 | 8.18200E+02 | 8.26600E+02 | 1.01630E+03 | 9.94600E+02 | 9.55100E+02 | 8.49600E+02 | 8.52700E+02 | 8.27900E+02 | 8.13700E+02 | 8.00300E+02 | 8.74600E+02
7.80751E+02 | 8.23900E+02 | 7.87300E+02 | 8.08000E+02 | 8.09200E+02 | 8.07300E+02 | 8.15300E+02 | 8.25500E+02 | 1.02380E+03 | 9.96900E+02 | 9.54400E+02 | 8.47600E+02 | 8.50600E+02 | 8.26800E+02 | 8.12500E+02 | 8.00500E+02 | 8.70500E+02
7.81457E+02 | 8.25000E+02 | 7.89000E+02 | 8.06600E+02 | 8.09100E+02 | 8.06700E+02 | 8.11500E+02 | 8.27200E+02 | 1.01570E+03 | 9.99100E+02 | 9.47100E+02 | 8.49300E+02 | 8.52100E+02 | 8.26800E+02 | 8.12000E+02 | 7.99600E+02 | 8.70900E+02
7.82162E+02 | 8.24500E+02 | 7.86900E+02 | 8.07800E+02 | 8.10800E+02 | 8.07300E+02 | 8.13200E+02 | 8.26600E+02 | 1.01200E+03 | 9.92900E+02 | 9.43300E+02 | 8.43900E+02 | 8.48700E+02 | 8.25100E+02 | 8.09800E+02 | 8.00400E+02 | 8.67800E+02
7.82867E+02 | 8.22700E+02 | 7.86600E+02 | 8.05700E+02 | 8.06700E+02 | 8.07000E+02 | 8.15900E+02 | 8.21800E+02 | 1.00840E+03 | 9.89300E+02 | 9.48300E+02 | 8.43900E+02 | 8.49400E+02 | 8.24200E+02 | 8.13300E+02 | 7.99300E+02 | 8.68300E+02
7.83573E+02 | 8.23400E+02 | 7.88100E+02 | 8.06400E+02 | 8.08700E+02 | 8.06800E+02 | 8.13200E+02 | 8.23200E+02 | 1.00970E+03 | 9.90800E+02 | 9.50000E+02 | 8.43600E+02 | 8.47100E+02 | 8.24100E+02 | 8.12400E+02 | 8.00100E+02 | 8.66600E+02
7.84278E+02 | 8.22700E+02 | 7.88500E+02 | 8.07700E+02 | 8.09400E+02 | 8.05800E+02 | 8.13400E+02 | 8.23900E+02 | 1.01150E+03 | 9.83300E+02 | 9.47000E+02 | 8.44200E+02 | 8.50700E+02 | 8.25400E+02 | 8.11400E+02 | 7.98700E+02 | 8.66200E+02
7.84983E+02 | 8.23800E+02 | 7.88900E+02 | 8.08400E+02 | 8.10200E+02 | 8.06200E+02 | 8.13600E+02 | 8.25300E+02 | 1.01010E+03 | 9.89600E+02 | 9.48200E+02 | 8.48000E+02 | 8.47200E+02 | 8.24600E+02 | 8.13300E+02 | 8.00200E+02 | 8.67500E+02
7.85688E+02 | 8.23600E+02 | 7.87900E+02 | 8.09100E+02 | 8.08200E+02 | 8.05800E+02 | 8.14600E+02 | 8.26400E+02 | 1.02020E+03 | 9.90800E+02 | 9.44700E+02 | 8.46500E+02 | 8.50800E+02 | 8.27500E+02 | 8.11100E+02 | 7.99400E+02 | 8.70000E+02
7.86393E+02 | 8.25700E+02 | 7.88400E+02 | 8.07900E+02 | 8.07000E+02 | 8.06500E+02 | 8.13100E+02 | 8.29200E+02 | 1.01560E+03 | 9.90900E+02 | 9.51500E+02 | 8.46600E+02 | 8.51000E+02 | 8.26700E+02 | 8.12400E+02 | 7.98200E+02 | 8.69600E+02
7.87097E+02 | 8.23700E+02 | 7.88400E+02 | 8.08000E+02 | 8.08000E+02 | 8.04500E+02 | 8.13500E+02 | 8.24600E+02 | 1.01620E+03 | 9.87400E+02 | 9.49600E+02 | 8.46800E+02 | 8.48000E+02 | 8.24600E+02 | 8.10700E+02 | 7.99900E+02 | 8.69800E+02
7.87802E+02 | 8.22900E+02 | 7.88800E+02 | 8.05300E+02 | 8.06600E+02 | 8.06000E+02 | 8.13900E+02 | 8.26000E+02 | 1.01190E+03 | 9.87500E+02 | 9.45800E+02 | 8.43600E+02 | 8.48100E+02 | 8.24100E+02 | 8.12800E+02 | 7.98200E+02 | 8.66900E+02
7.88507E+02 | 8.23700E+02 | 7.88100E+02 | 8.05900E+02 | 8.09900E+02 | 8.04600E+02 | 8.14000E+02 | 8.24100E+02 | 1.01510E+03 | 9.86200E+02 | 9.45200E+02 | 8.45200E+02 | 8.46500E+02 | 8.25900E+02 | 8.12400E+02 | 8.00700E+02 | 8.69900E+02
7.89211E+02 | 8.23200E+02 | 7.87400E+02 | 8.05200E+02 | 8.09300E+02 | 8.04100E+02 | 8.13400E+02 | 8.25600E+02 | 1.01500E+03 | 9.90100E+02 | 9.47600E+02 | 8.43200E+02 | 8.48700E+02 | 8.26100E+02 | 8.11500E+02 | 7.98700E+02 | 8.66700E+02
7.89916E+02 | 8.22800E+02 | 7.89300E+02 | 8.07400E+02 | 8.05700E+02 | 8.04300E+02 | 8.12800E+02 | 8.23700E+02 | 1.01170E+03 | 9.87700E+02 | 9.46800E+02 | 8.45200E+02 | 8.49700E+02 | 8.26400E+02 | 8.11500E+02 | 7.99800E+02 | 8.65000E+02
7.90620E+02 | 8.23200E+02 | 7.87400E+02 | 8.06800E+02 | 8.06500E+02 | 8.05800E+02 | 8.14200E+02 | 8.22000E+02 | 1.01380E+03 | 9.87000E+02 | 9.46800E+02 | 8.44800E+02 | 8.46800E+02 | 8.24400E+02 | 8.12000E+02 | 7.99600E+02 | 8.68100E+02
7.91324E+02 | 8.22200E+02 | 7.87700E+02 | 8.07500E+02 | 8.07600E+02 | 8.07600E+02 | 8.14000E+02 | 8.25100E+02 | 1.01240E+03 | 9.87700E+02 | 9.45200E+02 | 8.43800E+02 | 8.51100E+02 | 8.23200E+02 | 8.12600E+02 | 7.99300E+02 | 8.69700E+02
7.92028E+02 | 8.25100E+02 | 7.88500E+02 | 8.09100E+02 | 8.08900E+02 | 8.07200E+02 | 8.15300E+02 | 8.25600E+02 | 1.00910E+03 | 9.83600E+02 | 9.48200E+02 | 8.45100E+02 | 8.49900E+02 | 8.24200E+02 | 8.10300E+02 | 8.00300E+02 | 8.68900E+02
7.92732E+02 | 8.22000E+02 | 7.87500E+02 | 8.10200E+02 | 8.09800E+02 | 8.07300E+02 | 8.12100E+02 | 8.26200E+02 | 1.01630E+03 | 9.87300E+02 | 9.47500E+02 | 8.43900E+02 | 8.49600E+02 | 8.25900E+02 | 8.12300E+02 | 8.00600E+02 | 8.69400E+02
7.93436E+02 | 8.22000E+02 | 7.87200E+02 | 8.08300E+02 | 8.05200E+02 | 8.05200E+02 | 8.12100E+02 | 8.29300E+02 | 1.01680E+03 | 9.91300E+02 | 9.48100E+02 | 8.46400E+02 | 8.48300E+02 | 8.24400E+02 | 8.13400E+02 | 7.99900E+02 | 8.69800E+02
7.94140E+02 | 8.23000E+02 | 7.88400E+02 | 8.07000E+02 | 8.07900E+02 | 8.05000E+02 | 8.11800E+02 | 8.24600E+02 | 1.01380E+03 | 9.92200E+02 | 9.51200E+02 | 8.46700E+02 | 8.49000E+02 | 8.26500E+02 | 8.11900E+02 | 7.98900E+02 | 8.71400E+02
7.94844E+02 | 8.21400E+02 | 7.87400E+02 | 8.05300E+02 | 8.07900E+02 | 8.03900E+02 | 8.12400E+02 | 8.22800E+02 | 1.01840E+03 | 9.89700E+02 | 9.51100E+02 | 8.44700E+02 | 8.50100E+02 | 8.25700E+02 | 8.12600E+02 | 8.00100E+02 | 8.67300E+02
7.95548E+02 | 8.23600E+02 | 7.87200E+02 | 8.05200E+02 | 8.06700E+02 | 8.04800E+02 | 8.13100E+02 | 8.22600E+02 | 1.01200E+03 | 9.92900E+02 | 9.44100E+02 | 8.43400E+02 | 8.46700E+02 | 8.23900E+02 | 8.11500E+02 | 7.99900E+02 | 8.73300E+02
7.96251E+02 | 8.23200E+02 | 7.86400E+02 | 8.06300E+02 | 8.06300E+02 | 8.04800E+02 | 8.12400E+02 | 8.24900E+02 | 1.01740E+03 | 9.91800E+02 | 9.43000E+02 | 8.45200E+02 | 8.47900E+02 | 8.25300E+02 | 8.10200E+02 | 8.00200E+02 | 8.70000E+02
7.96955E+02 | 8.22800E+02 | 7.87300E+02 | 8.06600E+02 | 8.06400E+02 | 8.06600E+02 | 8.13500E+02 | 8.25900E+02 | 1.01480E+03 | 9.87800E+02 | 9.46800E+02 | 8.46700E+02 | 8.47900E+02 | 8.23300E+02 | 8.12000E+02 | 7.98800E+02 | 8.65900E+02
7.97658E+02 | 8.23200E+02 | 7.87400E+02 | 8.06500E+02 | 8.09200E+02 | 8.04500E+02 | 8.15400E+02 | 8.27200E+02 | 1.01330E+03 | 9.88200E+02 | 9.45600E+02 | 8.46100E+02 | 8.49600E+02 | 8.25600E+02 | 8.12900E+02 | 8.00000E+02 | 8.62600E+02
7.98361E+02 | 8.24300E+02 | 7.87500E+02 | 8.07500E+02 | 8.05900E+02 | 8.04300E+02 | 8.13200E+02 | 8.26900E+02 | 1.01460E+03 | 9.86900E+02 | 9.46700E+02 | 8.47500E+02 | 8.47500E+02 | 8.26100E+02 | 8.08100E+02 | 7.98200E+02 | 8.65300E+02
7.99065E+02 | 8.23400E+02 | 7.86900E+02 | 8.06000E+02 | 8.08100E+02 | 8.05500E+02 | 8.15100E+02 | 8.23500E+02 | 1.01080E+03 | 9.87700E+02 | 9.47100E+02 | 8.45200E+02 | 8.48800E+02 | 8.24800E+02 | 8.12200E+02 | 7.98900E+02 | 8.69100E+02
7.99768E+02 | 8.22000E+02 | 7.88000E+02 | 8.08500E+02 | 8.08900E+02 | 8.06500E+02 | 8.13400E+02 | 8.24600E+02 | 1.01410E+03 | 9.93800E+02 | 9.43200E+02 | 8.45800E+02 | 8.47900E+02 | 8.25800E+02 | 8.13500E+02 | 7.97400E+02 | 8.65600E+02
8.00471E+02 | 8.24700E+02 | 7.87200E+02 | 8.08000E+02 | 8.07900E+02 | 8.04600E+02 | 8.11100E+02 | 8.21800E+02 | 1.01760E+03 | 9.90700E+02 | 9.50400E+02 | 8.45600E+02 | 8.50700E+02 | 8.23600E+02 | 8.11100E+02 | 7.98100E+02 | 8.69200E+02
8.01174E+02 | 8.25400E+02 | 7.88100E+02 | 8.05600E+02 | 8.07100E+02 | 8.05200E+02 | 8.11500E+02 | 8.22200E+02 | 1.01470E+03 | 9.92000E+02 | 9.49900E+02 | 8.45700E+02 | 8.52800E+02 | 8.24700E+02 | 8.10400E+02 | 7.98600E+02 | 8.70400E+02
8.01877E+02 | 8.23300E+02 | 7.86700E+02 | 8.02400E+02 | 8.05600E+02 | 8.05400E+02 | 8.12300E+02 | 8.23100E+02 | 1.01750E+03 | 9.93000E+02 | 9.45100E+02 | 8.45000E+02 | 8.51600E+02 | 8.26000E+02 | 8.11000E+02 | 7.98800E+02 | 8.67400E+02
8.02579E+02 | 8.25400E+02 | 7.87200E+02 | 8.06300E+02 | 8.07300E+02 | 8.04400E+02 | 8.14100E+02 | 8.25100E+02 | 1.01350E+03 | 9.85100E+02 | 9.40200E+02 | 8.44100E+02 | 8.51000E+02 | 8.23600E+02 | 8.09400E+02 | 7.99100E+02 | 8.64000E+02
8.03282E+02 | 8.25000E+02 | 7.87000E+02 | 8.06400E+02 | 8.08700E+02 | 8.05200E+02 | 8.12400E+02 | 8.26600E+02 | 1.01240E+03 | 9.84000E+02 | 9.45500E+02 | 8.48700E+02 | 8.49500E+02 | 8.26600E+02 | 8.09900E+02 | 8.00300E+02 | 8.67300E+02
8.03985E+02 | 8.21800E+02 | 7.87400E+02 | 8.06400E+02 | 8.07400E+02 | 8.06100E+02 | 8.12600E+02 | 8.25100E+02 | 1.01430E+03 | 9.86300E+02 | 9.46300E+02 | 8.43000E+02 | 8.44100E+02 | 8.22300E+02 | 8.10100E+02 | 7.98600E+02 | 8.67500E+02
8.04687E+02 | 8.24900E+02 | 7.87600E+02 | 8.06200E+02 | 8.07900E+02 | 8.02600E+02 | 8.13200E+02 | 8.24400E+02 | 1.01070E+03 | 9.89000E+02 | 9.49900E+02 | 8.47400E+02 | 8.50100E+02 | 8.24900E+02 | 8.12700E+02 | 7.97200E+02 | 8.68400E+02
8.05389E+02 | 8.23300E+02 | 7.88300E+02 | 8.06900E+02 | 8.08200E+02 | 8.07400E+02 | 8.14500E+02 | 8.26000E+02 | 1.01910E+03 | 9.88400E+02 | 9.46300E+02 | 8.41700E+02 | 8.48500E+02 | 8.23100E+02 | 8.12600E+02 | 7.99300E+02 | 8.68500E+02
8.06092E+02 | 8.23100E+02 | 7.86300E+02 | 8.04700E+02 | 8.08200E+02 | 8.06800E+02 | 8.14600E+02 | 8.24200E+02 | 1.01020E+03 | 9.93200E+02 | 9.47700E+02 | 8.47300E+02 | 8.53300E+02 | 8.26800E+02 | 8.12400E+02 | 7.99300E+02 | 8.68300E+02
8.06794E+02 | 8.24500E+02 | 7.86500E+02 | 8.07000E+02 | 8.08600E+02 | 8.05500E+02 | 8.17000E+02 | 8.23400E+02 | 1.01860E+03 | 9.88200E+02 | 9.45200E+02 | 8.44400E+02 | 8.50200E+02 | 8.26100E+02 | 8.10400E+02 | 8.01200E+02 | 8.67600E+02
8.07496E+02 | 8.22000E+02 | 7.86800E+02 | 8.07700E+02 | 8.07800E+02 | 8.08300E+02 | 8.12100E+02 | 8.25500E+02 | 1.02520E+03 | 9.89000E+02 | 9.47400E+02 | 8.45500E+02 | 8.48400E+02 | 8.22900E+02 | 8.10800E+02 | 7.98800E+02 | 8.63700E+02
8.08198E+02 | 8.22500E+02 | 7.88200E+02 | 8.05500E+02 | 8.08200E+02 | 8.07800E+02 | 8.12700E+02 | 8.25700E+02 | 1.01390E+03 | 9.88500E+02 | 9.46300E+02 | 8.46900E+02 | 8.51600E+02 | 8.26400E+02 | 8.13300E+02 | 7.98100E+02 | 8.64900E+02
8.08900E+02 | 8.21900E+02 | 7.87200E+02 | 8.07800E+02 | 8.08200E+02 | 8.04800E+02 | 8.14000E+02 | 8.24500E+02 | 1.01940E+03 | 9.90100E+02 | 9.40500E+02 | 8.48500E+02 | 8.48100E+02 | 8.26900E+02 | 8.13400E+02 | 7.98100E+02 | 8.66600E+02
8.09602E+02 | 8.21900E+02 | 7.88500E+02 | 8.06700E+02 | 8.09000E+02 | 8.04100E+02 | 8.14100E+02 | 8.26400E+02 | 1.01050E+03 | 9.81600E+02 | 9.43700E+02 | 8.47700E+02 | 8.48200E+02 | 8.26400E+02 | 8.12600E+02 | 7.98500E+02 | 8.66900E+02
8.10304E+02 | 8.24700E+02 | 7.87600E+02 | 8.05700E+02 | 8.08800E+02 | 8.08900E+02 | 8.14600E+02 | 8.27200E+02 | 1.00870E+03 | 9.85600E+02 | 9.41100E+02 | 8.50000E+02 | 8.48400E+02 | 8.25200E+02 | 8.11300E+02 | 7.98300E+02 | 8.69600E+02
8.11005E+02 | 8.24100E+02 | 7.87600E+02 | 8.05800E+02 | 8.09900E+02 | 8.07500E+02 | 8.15200E+02 | 8.22900E+02 | 1.00910E+03 | 9.85200E+02 | 9.44200E+02 | 8.43500E+02 | 8.48700E+02 | 8.24300E+02 | 8.10000E+02 | 7.99000E+02 | 8.66700E+02
8.11707E+02 | 8.22100E+02 | 7.87600E+02 | 8.06200E+02 | 8.08800E+02 | 8.07300E+02 | 8.16400E+02 | 8.26600E+02 | 1.01270E+03 | 9.88100E+02 | 9.48600E+02 | 8.46200E+02 | 8.48800E+02 | 8.22500E+02 | 8.11900E+02 | 7.98500E+02 | 8.64800E+02
8.12408E+02 | 8.21600E+02 | 7.89700E+02 | 8.06200E+02 | 8.09900E+02 | 8.08300E+02 | 8.12200E+02 | 8.25400E+02 | 1.01080E+03 | 9.81400E+02 | 9.44200E+02 | 8.47300E+02 | 8.51200E+02 | 8.26200E+02 | 8.10200E+02 | 7.99400E+02 | 8.64900E+02
8.13110E+02 | 8.24600E+02 | 7.87600E+02 | 8.07000E+02 | 8.08800E+02 | 8.07300E+02 | 8.16100E+02 | 8.26100E+02 | 1.01190E+03 | 9.85900E+02 | 9.39000E+02 | 8.43800E+02 | 8.49500E+02 | 8.23700E+02 | 8.11800E+02 | 7.98800E+02 | 8.66700E+02
8.13811E+02 | 8.23100E+02 | 7.88100E+02 | 8.07600E+02 | 8.10500E+02 | 8.06700E+02 | 8.15100E+02 | 8.28000E+02 | 1.00830E+03 | 9.88900E+02 | 9.41900E+02 | 8.45500E+02 | 8.49200E+02 | 8.22300E+02 | 8.13000E+02 | 7.99000E+02 | 8.70200E+02
8.14512E+02 | 8.22400E+02 | 7.88000E+02 | 8.09000E+02 | 8.10600E+02 | 8.08100E+02 | 8.14200E+02 | 8.25700E+02 | 1.01430E+03 | 9.86300E+02 | 9.43100E+02 | 8.45100E+02 | 8.52300E+02 | 8.25100E+02 | 8.14200E+02 | 7.99700E+02 | 8.71000E+02
8.15213E+02 | 8.21800E+02 | 7.87700E+02 | 8.08000E+02 | 8.09900E+02 | 8.06600E+02 | 8.14000E+02 | 8.27200E+02 | 1.01360E+03 | 9.91500E+02 | 9.42300E+02 | 8.46700E+02 | 8.50700E+02 | 8.24700E+02 | 8.11400E+02 | 8.01600E+02 | 8.71400E+02
8.15914E+02 | 8.22800E+02 | 7.86700E+02 | 8.04700E+02 | 8.07600E+02 | 8.05900E+02 | 8.15500E+02 | 8.26200E+02 | 1.01090E+03 | 9.88200E+02 | 9.42000E+02 | 8.45400E+02 | 8.49400E+02 | 8.27000E+02 | 8.13300E+02 | 8.00600E+02 | 8.71600E+02
8.16615E+02 | 8.20300E+02 | 7.84600E+02 | 8.06500E+02 | 8.07200E+02 | 8.05300E+02 | 8.12300E+02 | 8.22500E+02 | 1.00850E+03 | 9.81900E+02 | 9.45500E+02 | 8.46400E+02 | 8.47100E+02 | 8.26200E+02 | 8.12800E+02 | 8.00700E+02 | 8.70900E+02
8.17316E+02 | 8.24800E+02 | 7.89000E+02 | 8.06100E+02 | 8.06800E+02 | 8.04900E+02 | 8.13600E+02 | 8.26500E+02 | 1.00720E+03 | 9.82100E+02 | 9.43000E+02 | 8.43100E+02 | 8.48800E+02 | 8.25300E+02 | 8.11100E+02 | 7.99900E+02 | 8.68000E+02
8.18017E+02 | 8.22800E+02 | 7.88100E+02 | 8.08900E+02 | 8.08800E+02 | 8.06300E+02 | 8.15500E+02 | 8.27700E+02 | 1.01490E+03 | 9.84100E+02 | 9.44300E+02 | 8.47100E+02 | 8.47700E+02 | 8.23000E+02 | 8.11700E+02 | 7.97900E+02 | 8.67600E+02
8.18717E+02 | 8.24500E+02 | 7.87000E+02 | 8.07500E+02 | 8.09700E+02 | 8.06500E+02 | 8.12800E+02 | 8.23300E+02 | 1.01030E+03 | 9.80500E+02 | 9.42400E+02 | 8.44500E+02 | 8.47800E+02 | 8.25700E+02 | 8.11900E+02 | 8.00600E+02 | 8.63800E+02
8.19418E+02 | 8.22500E+02 | 7.88600E+02 | 8.06700E+02 | 8.07400E+02 | 8.02900E+02 | 8.12300E+02 | 8.22500E+02 | 1.00990E+03 | 9.80700E+02 | 9.44800E+02 | 8.44200E+02 | 8.50400E+02 | 8.21800E+02 | 8.11500E+02 | 7.96800E+02 | 8.64400E+02
8.20118E+02 | 8.22900E+02 | 7.87200E+02 | 8.06400E+02 | 8.07100E+02 | 8.04300E+02 | 8.13400E+02 | 8.23900E+02 | 1.00490E+03 | 9.75900E+02 | 9.39000E+02 | 8.44200E+02 | 8.44000E+02 | 8.23600E+02 | 8.12400E+02 | 7.97300E+02 | 8.66800E+02
8.20819E+02 | 8.22700E+02 | 7.87300E+02 | 8.05500E+02 | 8.06600E+02 | 8.05900E+02 | 8.11500E+02 | 8.22400E+02 | 1.00710E+03 | 9.86900E+02 | 9.42100E+02 | 8.46300E+02 | 8.51300E+02 | 8.22200E+02 | 8.12800E+02 | 7.99500E+02 | 8.63100E+02
8.21519E+02 | 8.23000E+02 | 7.88100E+02 | 8.05300E+02 | 8.06300E+02 | 8.05300E+02 | 8.12000E+02 | 8.26300E+02 | 1.00880E+03 | 9.78400E+02 | 9.45200E+02 | 8.46600E+02 | 8.47300E+02 | 8.25300E+02 | 8.13000E+02 | 7.98900E+02 | 8.63200E+02
8.22219E+02 | 8.24500E+02 | 7.88700E+02 | 8.06700E+02 | 8.08300E+02 | 8.05400E+02 | 8.13300E+02 | 8.28800E+02 | 1.00650E+03 | 9.85000E+02 | 9.46600E+02 | 8.45600E+02 | 8.50600E+02 | 8.25300E+02 | 8.11000E+02 | 8.00000E+02 | 8.65900E+02
8.22919E+02 | 8.22800E+02 | 7.88000E+02 | 8.06400E+02 | 8.10700E+02 | 8.06800E+02 | 8.15000E+02 | 8.27600E+02 | 1.01340E+03 | 9.81900E+02 | 9.46400E+02 | 8.43500E+02 | 8.49900E+02 | 8.23900E+02 | 8.12100E+02 | 7.98700E+02 | 8.69100E+02
8.23619E+02 | 8.24700E+02 | 7.89000E+02 | 8.05900E+02 | 8.09800E+02 | 8.06400E+02 | 8.16200E+02 | 8.27700E+02 | 1.01040E+03 | 9.87100E+02 | 9.41000E+02 | 8.44600E+02 | 8.50800E+02 | 8.24800E+02 | 8.14400E+02 | 8.01100E+02 | 8.67600E+02
8.24319E+02 | 8.26900E+02 | 7.86600E+02 | 8.08900E+02 | 8.07800E+02 | 8.06700E+02 | 8.12300E+02 | 8.23800E+02 | 1.01350E+03 | 9.84200E+02 | 9.46500E+02 | 8.47300E+02 | 8.49000E+02 | 8.24700E+02 | 8.08400E+02 | 7.99300E+02 | 8.68100E+02
8.25019E+02 | 8.25100E+02 | 7.88300E+02 | 8.08200E+02 | 8.09600E+02 | 8.07300E+02 | 8.16800E+02 | 8.25600E+02 | 1.01360E+03 | 9.87200E+02 | 9.47000E+02 | 8.47000E+02 | 8.49500E+02 | 8.24900E+02 | 8.10800E+02 | 8.00400E+02 | 8.68100E+02
8.25719E+02 | 8.24600E+02 | 7.88300E+02 | 8.09900E+02 | 8.10000E+02 | 8.04700E+02 | 8.15300E+02 | 8.23800E+02 | 1.01040E+03 | 9.89200E+02 | 9.42900E+02 | 8.49400E+02 | 8.48800E+02 | 8.24700E+02 | 8.11500E+02 | 7.98700E+02 | 8.63800E+02
8.26419E+02 | 8.22700E+02 | 7.88300E+02 | 8.08700E+02 | 8.09200E+02 | 8.07000E+02 | 8.15900E+02 | 8.25000E+02 | 1.00750E+03 | 9.80400E+02 | 9.38300E+02 | 8.43900E+02 | 8.49200E+02 | 8.25000E+02 | 8.10800E+02 | 8.00000E+02 | 8.66700E+02
8.27118E+02 | 8.26400E+02 | 7.87500E+02 | 8.08000E+02 | 8.10700E+02 | 8.06700E+02 | 8.12300E+02 | 8.27400E+02 | 1.01160E+03 | 9.83300E+02 | 9.37100E+02 | 8.48300E+02 | 8.51300E+02 | 8.27000E+02 | 8.13100E+02 | 7.98300E+02 | 8.67400E+02
8.27818E+02 | 8.23500E+02 | 7.87400E+02 | 8.07500E+02 | 8.08000E+02 | 8.04700E+02 | 8.14100E+02 | 8.26500E+02 | 1.00920E+03 | 9.82500E+02 | 9.36400E+02 | 8.44300E+02 | 8.46100E+02 | 8.24300E+02 | 8.13300E+02 | 8.00700E+02 | 8.67100E+02
8.28517E+02 | 8.23000E+02 | 7.89200E+02 | 8.09000E+02 | 8.10000E+02 | 8.07800E+02 | 8.13800E+02 | 8.25800E+02 | 1.00260E+03 | 9.85900E+02 | 9.41600E+02 | 8.43800E+02 | 8.50300E+02 | 8.26300E+02 | 8.12500E+02 | 8.01100E+02 | 8.69500E+02
8.29216E+02 | 8.24000E+02 | 7.88900E+02 | 8.09200E+02 | 8.11900E+02 | 8.11500E+02 | 8.16300E+02 | 8.28000E+02 | 1.00980E+03 | 9.82200E+02 | 9.39700E+02 | 8.44200E+02 | 8.49000E+02 | 8.24300E+02 | 8.11800E+02 | 8.00500E+02 | 8.69600E+02
8.29915E+02 | 8.25100E+02 | 7.88700E+02 | 8.08600E+02 | 8.09500E+02 | 8.06400E+02 | 8.14600E+02 | 8.26900E+02 | 1.00330E+03 | 9.82000E+02 | 9.38300E+02 | 8.45800E+02 | 8.50800E+02 | 8.26700E+02 | 8.12600E+02 | 8.00100E+02 | 8.69800E+02
8.30614E+02 | 8.24900E+02 | 7.88600E+02 | 8.08600E+02 | 8.10000E+02 | 8.08700E+02 | 8.18000E+02 | 8.24400E+02 | 1.00630E+03 | 9.83600E+02 | 9.40100E+02 | 8.45900E+02 | 8.49700E+02 | 8.24300E+02 | 8.12300E+02 | 8.00900E+02 | 8.67900E+02
8.31313E+02 | 8.23200E+02 | 7.89800E+02 | 8.08500E+02 | 8.12700E+02 | 8.10300E+02 | 8.18300E+02 | 8.25200E+02 | 1.00380E+03 | 9.83900E+02 | 9.44200E+02 | 8.47600E+02 | 8.50100E+02 | 8.26100E+02 | 8.14900E+02 | 8.03100E+02 | 8.68900E+02
8.32012E+02 | 8.24100E+02 | 7.86900E+02 | 8.09700E+02 | 8.08600E+02 | 8.07800E+02 | 8.17200E+02 | 8.24600E+02 | 1.01440E+03 | 9.83500E+02 | 9.39400E+02 | 8.44300E+02 | 8.49200E+02 | 8.28800E+02 | 8.14300E+02 | 8.00100E+02 | 8.67700E+02
8.32711E+02 | 8.23400E+02 | 7.89200E+02 | 8.09100E+02 | 8.09500E+02 | 8.07000E+02 | 8.16300E+02 | 8.25500E+02 | 1.00390E+03 | 9.86300E+02 | 9.40200E+02 | 8.44100E+02 | 8.48600E+02 | 8.25900E+02 | 8.11700E+02 | 8.00600E+02 | 8.71300E+02
8.33410E+02 | 8.26800E+02 | 7.86900E+02 | 8.08300E+02 | 8.10500E+02 | 8.06100E+02 | 8.16900E+02 | 8.26500E+02 | 1.00610E+03 | 9.82900E+02 | 9.42700E+02 | 8.45500E+02 | 8.49000E+02 | 8.25800E+02 | 8.13300E+02 | 8.00700E+02 | 8.65100E+02
8.34108E+02 | 8.26300E+02 | 7.88600E+02 | 8.08500E+02 | 8.11400E+02 | 8.05000E+02 | 8.18200E+02 | 8.28400E+02 | 1.00970E+03 | 9.83200E+02 | 9.42200E+02 | 8.46900E+02 | 8.48300E+02 | 8.27600E+02 | 8.12900E+02 | 8.01500E+02 | 8.67400E+02
8.34807E+02 | 8.25700E+02 | 7.87800E+02 | 8.08300E+02 | 8.10600E+02 | 8.09400E+02 | 8.18000E+02 | 8.29900E+02 | 1.00920E+03 | 9.84800E+02 | 9.43400E+02 | 8.47000E+02 | 8.52700E+02 | 8.28100E+02 | 8.14300E+02 | 8.01400E+02 | 8.71200E+02
8.35505E+02 | 8.24200E+02 | 7.89200E+02 | 8.08000E+02 | 8.12900E+02 | 8.07000E+02 | 8.14900E+02 | 8.28200E+02 | 1.00750E+03 | 9.83400E+02 | 9.38100E+02 | 8.48600E+02 | 8.51600E+02 | 8.25600E+02 | 8.15700E+02 | 8.01500E+02 | 8.67800E+02
8.36204E+02 | 8.22400E+02 | 7.89000E+02 | 8.10200E+02 | 8.14300E+02 | 8.08200E+02 | 8.17600E+02 | 8.24900E+02 | 1.00430E+03 | 9.76400E+02 | 9.38100E+02 | 8.45200E+02 | 8.48800E+02 | 8.25000E+02 | 8.13000E+02 | 7.99900E+02 | 8.68600E+02
8.36902E+02 | 8.26200E+02 | 7.89000E+02 | 8.11000E+02 | 8.10700E+02 | 8.08800E+02 | 8.19000E+02 | 8.26700E+02 | 1.00530E+03 | 9.77100E+02 | 9.38000E+02 | 8.45300E+02 | 8.50800E+02 | 8.26400E+02 | 8.12900E+02 | 8.03700E+02 | 8.70500E+02
8.37600E+02 | 8.26300E+02 | 7.90500E+02 | 8.08900E+02 | 8.11300E+02 | 8.08500E+02 | 8.17600E+02 | 8.27100E+02 | 1.00970E+03 | 9.79600E+02 | 9.38000E+02 | 8.50300E+02 | 8.47900E+02 | 8.25900E+02 | 8.14500E+02 | 8.01400E+02 | 8.65500E+02
8.38298E+02 | 8.27900E+02 | 7.90200E+02 | 8.08100E+02 | 8.11400E+02 | 8.09000E+02 | 8.19900E+02 | 8.26800E+02 | 1.00560E+03 | 9.79000E+02 | 9.42200E+02 | 8.49600E+02 | 8.49100E+02 | 8.28900E+02 | 8.15100E+02 | 8.01100E+02 | 8.68800E+02
8.38996E+02 | 8.27500E+02 | 7.90900E+02 | 8.09700E+02 | 8.11300E+02 | 8.07900E+02 | 8.18900E+02 | 8.27700E+02 | 1.00910E+03 | 9.83900E+02 | 9.39200E+02 | 8.48800E+02 | 8.50800E+02 | 8.26400E+02 | 8.13700E+02 | 8.02400E+02 | 8.66300E+02
8.39694E+02 | 8.25100E+02 | 7.91000E+02 | 8.09100E+02 | 8.12400E+02 | 8.10700E+02 | 8.16800E+02 | 8.27000E+02 | 1.00810E+03 | 9.84200E+02 | 9.42800E+02 | 8.49000E+02 | 8.53400E+02 | 8.25700E+02 | 8.16400E+02 | 8.02700E+02 | 8.70100E+02
8.40392E+02 | 8.27300E+02 | 7.89500E+02 | 8.10500E+02 | 8.13800E+02 | 8.12300E+02 | 8.18800E+02 | 8.26300E+02 | 1.00470E+03 | 9.82800E+02 | 9.43700E+02 | 8.45600E+02 | 8.53400E+02 | 8.30000E+02 | 8.14600E+02 | 8.03700E+02 | 8.66100E+02
8.41090E+02 | 8.26900E+02 | 7.91400E+02 | 8.12200E+02 | 8.16600E+02 | 8.09100E+02 | 8.21700E+02 | 8.31700E+02 | 1.01260E+03 | 9.87000E+02 | 9.40100E+02 | 8.48100E+02 | 8.53300E+02 | 8.28900E+02 | 8.16400E+02 | 8.02700E+02 | 8.69300E+02
8.41787E+02 | 8.26300E+02 | 7.91600E+02 | 8.10900E+02 | 8.16000E+02 | 8.13200E+02 | 8.19100E+02 | 8.30900E+02 | 1.01380E+03 | 9.86200E+02 | 9.43200E+02 | 8.50100E+02 | 8.53600E+02 | 8.29100E+02 | 8.16800E+02 | 8.02500E+02 | 8.67300E+02
8.42485E+02 | 8.28000E+02 | 7.90100E+02 | 8.11300E+02 | 8.15500E+02 | 8.11200E+02 | 8.20700E+02 | 8.31500E+02 | 1.01210E+03 | 9.90200E+02 | 9.43000E+02 | 8.49000E+02 | 8.52300E+02 | 8.30000E+02 | 8.19600E+02 | 8.03000E+02 | 8.68300E+02
8.43182E+02 | 8.27500E+02 | 7.90600E+02 | 8.11700E+02 | 8.12400E+02 | 8.11500E+02 | 8.17600E+02 | 8.29000E+02 | 1.01230E+03 | 9.82600E+02 | 9.40700E+02 | 8.48100E+02 | 8.49800E+02 | 8.28200E+02 | 8.16000E+02 | 8.01500E+02 | 8.69700E+02
8.43880E+02 | 8.28000E+02 | 7.90900E+02 | 8.10300E+02 | 8.14500E+02 | 8.07600E+02 | 8.19700E+02 | 8.26900E+02 | 1.00880E+03 | 9.81300E+02 | 9.38900E+02 | 8.50500E+02 | 8.50000E+02 | 8.24800E+02 | 8.12000E+02 | 8.03500E+02 | 8.69900E+02
8.44577E+02 | 8.27600E+02 | 7.89800E+02 | 8.11400E+02 | 8.13000E+02 | 8.10400E+02 | 8.19400E+02 | 8.26500E+02 | 1.01220E+03 | 9.83200E+02 | 9.41600E+02 | 8.49300E+02 | 8.53700E+02 | 8.27200E+02 | 8.15600E+02 | 8.01200E+02 | 8.69500E+02
8.45274E+02 | 8.28200E+02 | 7.89700E+02 | 8.09300E+02 | 8.13600E+02 | 8.09600E+02 | 8.20800E+02 | 8.28000E+02 | 1.01130E+03 | 9.77700E+02 | 9.41200E+02 | 8.49600E+02 | 8.52000E+02 | 8.27600E+02 | 8.18300E+02 | 8.04000E+02 | 8.72800E+02
8.45971E+02 | 8.28200E+02 | 7.91800E+02 | 8.09600E+02 | 8.13600E+02 | 8.09700E+02 | 8.20500E+02 | 8.27200E+02 | 1.01190E+03 | 9.89400E+02 | 9.38500E+02 | 8.47200E+02 | 8.51700E+02 | 8.27500E+02 | 8.16200E+02 | 8.02100E+02 | 8.68300E+02
8.46668E+02 | 8.27500E+02 | 7.92500E+02 | 8.09400E+02 | 8.12800E+02 | 8.13100E+02 | 8.19400E+02 | 8.26700E+02 | 1.00230E+03 | 9.83900E+02 | 9.41100E+02 | 8.45200E+02 | 8.51000E+02 | 8.28700E+02 | 8.14200E+02 | 8.00500E+02 | 8.68600E+02
8.47365E+02 | 8.30000E+02 | 7.90100E+02 | 8.09100E+02 | 8.12300E+02 | 8.09700E+02 | 8.21800E+02 | 8.25400E+02 | 1.00100E+03 | 9.84400E+02 | 9.38400E+02 | 8.44900E+02 | 8.49600E+02 | 8.28100E+02 | 8.16400E+02 | 8.02300E+02 | 8.63400E+02
8.48062E+02 | 8.26800E+02 | 7.90800E+02 | 8.09100E+02 | 8.12200E+02 | 8.08500E+02 | 8.19000E+02 | 8.26800E+02 | 1.00440E+03 | 9.76200E+02 | 9.36200E+02 | 8.46300E+02 | 8.49500E+02 | 8.26400E+02 | 8.15800E+02 | 8.02300E+02 | 8.67500E+02
8.48759E+02 | 8.28700E+02 | 7.90600E+02 | 8.11400E+02 | 8.14500E+02 | 8.09800E+02 | 8.20600E+02 | 8.28000E+02 | 1.00290E+03 | 9.79800E+02 | 9.33000E+02 | 8.45700E+02 | 8.50200E+02 | 8.27300E+02 | 8.15600E+02 | 8.02500E+02 | 8.65200E+02
8.49455E+02 | 8.27100E+02 | 7.91800E+02 | 8.09900E+02 | 8.12500E+02 | 8.10900E+02 | 8.18900E+02 | 8.29800E+02 | 1.00290E+03 | 9.80900E+02 | 9.33500E+02 | 8.45500E+02 | 8.51000E+02 | 8.26400E+02 | 8.16000E+02 | 8.03400E+02 | 8.63800E+02
8.50152E+02 | 8.27800E+02 | 7.91600E+02 | 8.11500E+02 | 8.13600E+02 | 8.10800E+02 | 8.21600E+02 | 8.30800E+02 | 1.00980E+03 | 9.78100E+02 | 9.43400E+02 | 8.50800E+02 | 8.49900E+02 | 8.28900E+02 | 8.16100E+02 | 8.03700E+02 | 8.68700E+02
8.50848E+02 | 8.24700E+02 | 7.91400E+02 | 8.09400E+02 | 8.13100E+02 | 8.08800E+02 | 8.21200E+02 | 8.25300E+02 | 1.00720E+03 | 9.73400E+02 | 9.35300E+02 | 8.50300E+02 | 8.48900E+02 | 8.26100E+02 | 8.15600E+02 | 8.04300E+02 | 8.67700E+02
8.51545E+02 | 8.25800E+02 | 7.90600E+02 | 8.11200E+02 | 8.13700E+02 | 8.08700E+02 | 8.21000E+02 | 8.28600E+02 | 1.00590E+03 | 9.77500E+02 | 9.40500E+02 | 8.45700E+02 | 8.49500E+02 | 8.29800E+02 | 8.17000E+02 | 8.00100E+02 | 8.65200E+02
8.52241E+02 | 8.25100E+02 | 7.90000E+02 | 8.08600E+02 | 8.15700E+02 | 8.11700E+02 | 8.22200E+02 | 8.29600E+02 | 1.00320E+03 | 9.77800E+02 | 9.35800E+02 | 8.48400E+02 | 8.46900E+02 | 8.88200E+02 | 8.14200E+02 | 8.02100E+02 | 8.65700E+02
8.52937E+02 | 8.28200E+02 | 7.91100E+02 | 8.10200E+02 | 8.14800E+02 | 8.13400E+02 | 8.23000E+02 | 8.28600E+02 | 1.00270E+03 | 9.77600E+02 | 9.35000E+02 | 8.46600E+02 | 8.47700E+02 | 8.52500E+02 | 8.14700E+02 | 8.03500E+02 | 8.67200E+02
8.53633E+02 | 8.27800E+02 | 7.91400E+02 | 8.10900E+02 | 8.15200E+02 | 8.12000E+02 | 8.23200E+02 | 8.33500E+02 | 1.00820E+03 | 9.76500E+02 | 9.39500E+02 | 8.46100E+02 | 8.50400E+02 | 8.36600E+02 | 8.14900E+02 | 8.01600E+02 | 8.65900E+02
8.54329E+02 | 8.27500E+02 | 7.89500E+02 | 8.13500E+02 | 8.14700E+02 | 8.13700E+02 | 8.22500E+02 | 8.30900E+02 | 1.00730E+03 | 9.86800E+02 | 9.37300E+02 | 8.48000E+02 | 8.49500E+02 | 8.27200E+02 | 8.17900E+02 | 8.02100E+02 | 8.70100E+02
8.55025E+02 | 8.25300E+02 | 7.90100E+02 | 8.13800E+02 | 8.15000E+02 | 8.10600E+02 | 8.23200E+02 | 8.27400E+02 | 1.01160E+03 | 9.77800E+02 | 9.36600E+02 | 8.46400E+02 | 8.51000E+02 | 8.24300E+02 | 8.15600E+02 | 8.01600E+02 | 8.71800E+02
8.55721E+02 | 8.24800E+02 | 7.90600E+02 | 8.10700E+02 | 8.15200E+02 | 8.09600E+02 | 8.22600E+02 | 8.29600E+02 | 1.00900E+03 | 9.81300E+02 | 9.36400E+02 | 8.46500E+02 | 8.48900E+02 | 8.27300E+02 | 8.14700E+02 | 8.00100E+02 | 8.68600E+02
8.56416E+02 | 8.28200E+02 | 7.89900E+02 | 8.10200E+02 | 8.11500E+02 | 8.10200E+02 | 8.17200E+02 | 8.29400E+02 | 1.01240E+03 | 9.81900E+02 | 9.41900E+02 | 8.47600E+02 | 8.50200E+02 | 8.28400E+02 | 8.15600E+02 | 8.03200E+02 | 8.70200E+02
8.57112E+02 | 8.26900E+02 | 7.89700E+02 | 8.07400E+02 | 8.11600E+02 | 8.08600E+02 | 8.16600E+02 | 8.29100E+02 | 1.01060E+03 | 9.84300E+02 | 9.37200E+02 | 8.46000E+02 | 8.48500E+02 | 8.26100E+02 | 8.15500E+02 | 8.02100E+02 | 8.71400E+02
8.57808E+02 | 8.24800E+02 | 7.91100E+02 | 8.08100E+02 | 8.11500E+02 | 8.07900E+02 | 8.16800E+02 | 8.23600E+02 | 1.00010E+03 | 9.71700E+02 | 9.37700E+02 | 8.45300E+02 | 8.48200E+02 | 8.25500E+02 | 8.14400E+02 | 8.00900E+02 | 8.68600E+02
8.58503E+02 | 8.25700E+02 | 7.90700E+02 | 8.06900E+02 | 8.11300E+02 | 8.07200E+02 | 8.16500E+02 | 8.26700E+02 | 1.00230E+03 | 9.77000E+02 | 9.31000E+02 | 8.47700E+02 | 8.49600E+02 | 8.25500E+02 | 8.13500E+02 | 8.01800E+02 | 8.71000E+02
8.59198E+02 | 8.25600E+02 | 7.90900E+02 | 8.07400E+02 | 8.09200E+02 | 8.07700E+02 | 8.14200E+02 | 8.26400E+02 | 9.99700E+02 | 9.76400E+02 | 9.35200E+02 | 8.45100E+02 | 8.52500E+02 | 8.24900E+02 | 8.15500E+02 | 8.00400E+02 | 8.72000E+02
8.59894E+02 | 8.24800E+02 | 7.92700E+02 | 8.06000E+02 | 8.08800E+02 | 8.05800E+02 | 8.12200E+02 | 8.22100E+02 | 1.00440E+03 | 9.74600E+02 | 9.36800E+02 | 8.48900E+02 | 8.48600E+02 | 8.22200E+02 | 8.13000E+02 | 8.02000E+02 | 8.71700E+02
8.60589E+02 | 8.25800E+02 | 7.89400E+02 | 8.05400E+02 | 8.10600E+02 | 8.06200E+02 | 8.12900E+02 | 8.25600E+02 | 1.00270E+03 | 9.77700E+02 | 9.35900E+02 | 8.43700E+02 | 8.49900E+02 | 8.26800E+02 | 8.13200E+02 | 8.01100E+02 | 8.69800E+02
8.61284E+02 | 8.25700E+02 | 7.88200E+02 | 8.06200E+02 | 8.10100E+02 | 8.07600E+02 | 8.16400E+02 | 8.25100E+02 | 1.00060E+03 | 9.78600E+02 | 9.35900E+02 | 8.46400E+02 | 8.47100E+02 | 8.24800E+02 | 8.13800E+02 | 8.01400E+02 | 8.68300E+02
8.61979E+02 | 8.24000E+02 | 7.88600E+02 | 8.03800E+02 | 8.09300E+02 | 8.06100E+02 | 8.14900E+02 | 8.22100E+02 | 1.00320E+03 | 9.81400E+02 | 9.34900E+02 | 8.46600E+02 | 8.47800E+02 | 8.24800E+02 | 8.15100E+02 | 8.00300E+02 | 8.70100E+02
8.62674E+02 | 8.22400E+02 | 7.90000E+02 | 8.05900E+02 | 8.08700E+02 | 8.06500E+02 | 8.14200E+02 | 8.28000E+02 | 1.00030E+03 | 9.77000E+02 | 9.32100E+02 | 8.42000E+02 | 8.46800E+02 | 8.26700E+02 | 8.14300E+02 | 8.01700E+02 | 8.69600E+02
8.63369E+02 | 8.25600E+02 | 7.88900E+02 | 8.05100E+02 | 8.08800E+02 | 8.05000E+02 | 8.15300E+02 | 8.21500E+02 | 1.00000E+03 | 9.73300E+02 | 9.36300E+02 | 8.45000E+02 | 8.47300E+02 | 8.26400E+02 | 8.13800E+02 | 8.00100E+02 | 8.64800E+02
8.64063E+02 | 8.27200E+02 | 7.88000E+02 | 8.04200E+02 | 8.06500E+02 | 8.04200E+02 | 8.10600E+02 | 8.23000E+02 | 9.97000E+02 | 9.72600E+02 | 9.28600E+02 | 8.44700E+02 | 8.44600E+02 | 8.25000E+02 | 8.16000E+02 | 7.96900E+02 | 8.66200E+02
8.64758E+02 | 8.23400E+02 | 7.87900E+02 | 8.03800E+02 | 8.10200E+02 | 8.05600E+02 | 8.13600E+02 | 8.20500E+02 | 9.98300E+02 | 9.72000E+02 | 9.28800E+02 | 8.39400E+02 | 8.46600E+02 | 8.25300E+02 | 8.12300E+02 | 7.98600E+02 | 8.69000E+02
8.65452E+02 | 8.24300E+02 | 7.87800E+02 | 8.03800E+02 | 8.07700E+02 | 8.03500E+02 | 8.11600E+02 | 8.20700E+02 | 9.97100E+02 | 9.72900E+02 | 9.29700E+02 | 8.41700E+02 | 8.46000E+02 | 8.23900E+02 | 8.11100E+02 | 7.99100E+02 | 8.66700E+02
8.66147E+02 | 8.27400E+02 | 7.91400E+02 | 8.03100E+02 | 8.09100E+02 | 8.05200E+02 | 8.13100E+02 | 8.19000E+02 | 9.99800E+02 | 9.69700E+02 | 9.31800E+02 | 8.38300E+02 | 8.44000E+02 | 8.23200E+02 | 8.12500E+02 | 7.98700E+02 | 8.65300E+02
8.66841E+02 | 8.27500E+02 | 7.90000E+02 | 8.05400E+02 | 8.06400E+02 | 8.05600E+02 | 8.14100E+02 | 8.23100E+02 | 1.00260E+03 | 9.74300E+02 | 9.29800E+02 | 8.43200E+02 | 8.46700E+02 | 8.23300E+02 | 8.12800E+02 | 7.98600E+02 | 8.62900E+02
8.67535E+02 | 8.23500E+02 | 7.88000E+02 | 8.06400E+02 | 8.06200E+02 | 8.03700E+02 | 8.11900E+02 | 8.20600E+02 | 1.00160E+03 | 9.71800E+02 | 9.33500E+02 | 8.41600E+02 | 8.43800E+02 | 8.23300E+02 | 8.11100E+02 | 7.97400E+02 | 8.69200E+02
8.68230E+02 | 8.23700E+02 | 7.88800E+02 | 8.03700E+02 | 8.04700E+02 | 8.03900E+02 | 8.11400E+02 | 8.19700E+02 | 9.98700E+02 | 9.72100E+02 | 9.31400E+02 | 8.42700E+02 | 8.44400E+02 | 8.21000E+02 | 8.11600E+02 | 7.97800E+02 | 8.65800E+02
8.68924E+02 | 8.24900E+02 | 7.87600E+02 | 8.04100E+02 | 8.05900E+02 | 8.02900E+02 | 8.07500E+02 | 8.21400E+02 | 1.00200E+03 | 9.72100E+02 | 9.34100E+02 | 8.41600E+02 | 8.44700E+02 | 8.21600E+02 | 8.11100E+02 | 7.97300E+02 | 8.66200E+02
8.69618E+02 | 8.20400E+02 | 7.87600E+02 | 8.04000E+02 | 8.05700E+02 | 8.03400E+02 | 8.10000E+02 | 8.20700E+02 | 9.96200E+02 | 9.69400E+02 | 9.31400E+02 | 8.43100E+02 | 8.44700E+02 | 8.22300E+02 | 8.11400E+02 | 7.99000E+02 | 8.66200E+02
8.70312E+02 | 8.22600E+02 | 7.87500E+02 | 8.03900E+02 | 8.05100E+02 | 8.04100E+02 | 8.09300E+02 | 8.20500E+02 | 9.95000E+02 | 9.70900E+02 | 9.27400E+02 | 8.44000E+02 | 8.46800E+02 | 8.24600E+02 | 8.12800E+02 | 7.97700E+02 | 8.62800E+02
8.71005E+02 | 8.21600E+02 | 7.88100E+02 | 8.02800E+02 | 8.06300E+02 | 8.05100E+02 | 8.08800E+02 | 8.19200E+02 | 1.00010E+03 | 9.72100E+02 | 9.33100E+02 | 8.42900E+02 | 8.45700E+02 | 8.21400E+02 | 8.12100E+02 | 7.97400E+02 | 8.63100E+02
8.71699E+02 | 8.22600E+02 | 7.86500E+02 | 8.05300E+02 | 8.05700E+02 | 8.02900E+02 | 8.08900E+02 | 8.19500E+02 | 1.00500E+03 | 9.75000E+02 | 9.31800E+02 | 8.40600E+02 | 8.44900E+02 | 8.22200E+02 | 8.10800E+02 | 7.97700E+02 | 8.64300E+02
8.72393E+02 | 8.21600E+02 | 7.87200E+02 | 8.04800E+02 | 8.05400E+02 | 8.02300E+02 | 8.09300E+02 | 8.21700E+02 | 9.98800E+02 | 9.76800E+02 | 9.28400E+02 | 8.41600E+02 | 8.45700E+02 | 8.22400E+02 | 8.09100E+02 | 7.96200E+02 | 8.62400E+02
8.73086E+02 | 8.20700E+02 | 7.88500E+02 | 8.01600E+02 | 8.03400E+02 | 8.00000E+02 | 8.09100E+02 | 8.18300E+02 | 9.96000E+02 | 9.69500E+02 | 9.28400E+02 | 8.44300E+02 | 8.42000E+02 | 8.20200E+02 | 8.09400E+02 | 7.98100E+02 | 8.62600E+02
8.73780E+02 | 8.20000E+02 | 7.87400E+02 | 8.01500E+02 | 8.02200E+02 | 8.00100E+02 | 8.07700E+02 | 8.19900E+02 | 1.00130E+03 | 9.72800E+02 | 9.30400E+02 | 8.42000E+02 | 8.46100E+02 | 8.20900E+02 | 8.09300E+02 | 7.96700E+02 | 8.59000E+02
8.74473E+02 | 8.19100E+02 | 7.86600E+02 | 8.02100E+02 | 8.04300E+02 | 8.00900E+02 | 8.06800E+02 | 8.20000E+02 | 9.94900E+02 | 9.72100E+02 | 9.33500E+02 | 8.39100E+02 | 8.44100E+02 | 8.21400E+02 | 8.10500E+02 | 7.95800E+02 | 8.58200E+02
8.75166E+02 | 8.22900E+02 | 7.87500E+02 | 8.03100E+02 | 8.04500E+02 | 8.01600E+02 | 8.07700E+02 | 8.22000E+02 | 9.93300E+02 | 9.69900E+02 | 9.32000E+02 | 8.42000E+02 | 8.42900E+02 | 8.20600E+02 | 8.07500E+02 | 7.96200E+02 | 8.59000E+02
8.75859E+02 | 8.20900E+02 | 7.87200E+02 | 8.03300E+02 | 8.04900E+02 | 8.02700E+02 | 8.08300E+02 | 8.18300E+02 | 9.98900E+02 | 9.74300E+02 | 9.27600E+02 | 8.40400E+02 | 8.43700E+02 | 8.22800E+02 | 8.07600E+02 | 7.97100E+02 | 8.58800E+02
8.76552E+02 | 8.21400E+02 | 7.87800E+02 | 8.00900E+02 | 8.04300E+02 | 8.00000E+02 | 8.07300E+02 | 8.18300E+02 | 9.91900E+02 | 9.71700E+02 | 9.29000E+02 | 8.39100E+02 | 8.43400E+02 | 8.17200E+02 | 8.07300E+02 | 7.95400E+02 | 8.63000E+02
8.77245E+02 | 8.19100E+02 | 7.86100E+02 | 8.01000E+02 | 8.02800E+02 | 7.99000E+02 | 8.07800E+02 | 8.20800E+02 | 9.95400E+02 | 9.69300E+02 | 9.28600E+02 | 8.39300E+02 | 8.42900E+02 | 8.18400E+02 | 8.08300E+02 | 7.96900E+02 | 8.59300E+02
8.77938E+02 | 8.19600E+02 | 7.87400E+02 | 8.01400E+02 | 8.01500E+02 | 8.01400E+02 | 8.07600E+02 | 8.18300E+02 | 9.93300E+02 | 9.68900E+02 | 9.30300E+02 | 8.38100E+02 | 8.43800E+02 | 8.20400E+02 | 8.07200E+02 | 7.95300E+02 | 8.56200E+02
8.78631E+02 | 8.18800E+02 | 7.86700E+02 | 8.01200E+02 | 8.02400E+02 | 7.99600E+02 | 8.07200E+02 | 8.20100E+02 | 9.95500E+02 | 9.71100E+02 | 9.28700E+02 | 8.39700E+02 | 8.42100E+02 | 8.20400E+02 | 8.07100E+02 | 7.95900E+02 | 8.57000E+02
8.79324E+02 | 8.21300E+02 | 7.86600E+02 | 8.01400E+02 | 8.04400E+02 | 8.00800E+02 | 8.07500E+02 | 8.19500E+02 | 9.95500E+02 | 9.72200E+02 | 9.31600E+02 | 8.42900E+02 | 8.43300E+02 | 8.19600E+02 | 8.08900E+02 | 7.96300E+02 | 8.60500E+02
8.80016E+02 | 8.18800E+02 | 7.87100E+02 | 8.02600E+02 | 8.00900E+02 | 7.99600E+02 | 8.07600E+02 | 8.21200E+02 | 9.96800E+02 | 9.73000E+02 | 9.31000E+02 | 8.41700E+02 | 8.40800E+02 | 8.20300E+02 | 8.09000E+02 | 7.96000E+02 | 8.58600E+02
8.80709E+02 | 8.22900E+02 | 7.86700E+02 | 8.01500E+02 | 8.02300E+02 | 7.99100E+02 | 8.04300E+02 | 8.19900E+02 | 9.95400E+02 | 9.76000E+02 | 9.31600E+02 | 8.39400E+02 | 8.46000E+02 | 8.20900E+02 | 8.07800E+02 | 7.94600E+02 | 8.60200E+02
8.81401E+02 | 8.19100E+02 | 7.86500E+02 | 7.99500E+02 | 8.02500E+02 | 7.97900E+02 | 8.07200E+02 | 8.19000E+02 | 9.99100E+02 | 9.68000E+02 | 9.29000E+02 | 8.38500E+02 | 8.43400E+02 | 8.19000E+02 | 8.09200E+02 | 7.94600E+02 | 8.56800E+02
8.82094E+02 | 8.19600E+02 | 7.84800E+02 | 7.99000E+02 | 8.02200E+02 | 8.00500E+02 | 8.04800E+02 | 8.18000E+02 | 9.95600E+02 | 9.64800E+02 | 9.28300E+02 | 8.38500E+02 | 8.42700E+02 | 8.20300E+02 | 8.09800E+02 | 7.94400E+02 | 8.59600E+02
8.82786E+02 | 8.21100E+02 | 7.85900E+02 | 8.00700E+02 | 7.99400E+02 | 8.00200E+02 | 8.05500E+02 | 8.21200E+02 | 9.97700E+02 | 9.71800E+02 | 9.26200E+02 | 8.40500E+02 | 8.45500E+02 | 8.18200E+02 | 8.08200E+02 | 7.95300E+02 | 8.60000E+02
8.83478E+02 | 8.18500E+02 | 7.85500E+02 | 7.98400E+02 | 8.00200E+02 | 7.97500E+02 | 8.05400E+02 | 8.20200E+02 | 9.92700E+02 | 9.65900E+02 | 9.28600E+02 | 8.40200E+02 | 8.43200E+02 | 8.20100E+02 | 8.09400E+02 | 7.94900E+02 | 8.59000E+02
8.84170E+02 | 8.21400E+02 | 7.86300E+02 | 7.98700E+02 | 8.01100E+02 | 7.98500E+02 | 8.04700E+02 | 8.17900E+02 | 9.94300E+02 | 9.61400E+02 | 9.30800E+02 | 8.41500E+02 | 8.42000E+02 | 8.18500E+02 | 8.08400E+02 | 7.94500E+02 | 8.55500E+02
8.84862E+02 | 8.21400E+02 | 7.86800E+02 | 8.00200E+02 | 7.99900E+02 | 7.99000E+02 | 8.06400E+02 | 8.18100E+02 | 9.92300E+02 | 9.64800E+02 | 9.26500E+02 | 8.36900E+02 | 8.42400E+02 | 8.18700E+02 | 8.10600E+02 | 7.94400E+02 | 8.58000E+02
8.85554E+02 | 8.20300E+02 | 7.86600E+02 | 7.99600E+02 | 7.99600E+02 | 7.97800E+02 | 8.04100E+02 | 8.19200E+02 | 1.00210E+03 | 9.67100E+02 | 9.31800E+02 | 8.37900E+02 | 8.40000E+02 | 8.18400E+02 | 8.06500E+02 | 7.94700E+02 | 8.57700E+02
8.86246E+02 | 8.20200E+02 | 7.86000E+02 | 7.97500E+02 | 8.00800E+02 | 7.96600E+02 | 8.05800E+02 | 8.17900E+02 | 9.98000E+02 | 9.62500E+02 | 9.29500E+02 | 8.38700E+02 | 8.43700E+02 | 8.19200E+02 | 8.05100E+02 | 7.95600E+02 | 8.55700E+02
8.86938E+02 | 8.19500E+02 | 7.85800E+02 | 8.00800E+02 | 7.99400E+02 | 7.98900E+02 | 8.05900E+02 | 8.16700E+02 | 9.96300E+02 | 9.66700E+02 | 9.30500E+02 | 8.39800E+02 | 8.39100E+02 | 8.17000E+02 | 8.09500E+02 | 7.94600E+02 | 8.52200E+02
8.87629E+02 | 8.20200E+02 | 7.85500E+02 | 7.98700E+02 | 8.00600E+02 | 7.99100E+02 | 8.05400E+02 | 8.18600E+02 | 9.90200E+02 | 9.64200E+02 | 9.27200E+02 | 8.38000E+02 | 8.38400E+02 | 8.18300E+02 | 8.07200E+02 | 7.93500E+02 | 8.55800E+02
8.88321E+02 | 8.19400E+02 | 7.84800E+02 | 8.00300E+02 | 8.01700E+02 | 7.96600E+02 | 8.05400E+02 | 8.17100E+02 | 9.90000E+02 | 9.69600E+02 | 9.27700E+02 | 8.36700E+02 | 8.41000E+02 | 8.16800E+02 | 8.07500E+02 | 7.94000E+02 | 8.56400E+02
8.89012E+02 | 8.21800E+02 | 7.84800E+02 | 7.98000E+02 | 7.99900E+02 | 7.97400E+02 | 8.04800E+02 | 8.20500E+02 | 9.98200E+02 | 9.67400E+02 | 9.30000E+02 | 8.39000E+02 | 8.41300E+02 | 8.19400E+02 | 8.06300E+02 | 7.93800E+02 | 8.54200E+02
8.89703E+02 | 8.18600E+02 | 7.85000E+02 | 7.97300E+02 | 7.99200E+02 | 7.96800E+02 | 8.05100E+02 | 8.17800E+02 | 9.97200E+02 | 9.68100E+02 | 9.28500E+02 | 8.39300E+02 | 8.43700E+02 | 8.19900E+02 | 8.08900E+02 | 7.93900E+02 | 8.55400E+02
8.90395E+02 | 8.17500E+02 | 7.84800E+02 | 7.98800E+02 | 8.00300E+02 | 7.98000E+02 | 8.03900E+02 | 8.17100E+02 | 9.99000E+02 | 9.65300E+02 | 9.30200E+02 | 8.37300E+02 | 8.43000E+02 | 8.19100E+02 | 8.09300E+02 | 7.93900E+02 | 8.56400E+02
8.91086E+02 | 8.20300E+02 | 7.85600E+02 | 7.97600E+02 | 7.99200E+02 | 7.95800E+02 | 8.03500E+02 | 8.16100E+02 | 9.97100E+02 | 9.66200E+02 | 9.29500E+02 | 8.37400E+02 | 8.40800E+02 | 8.19300E+02 | 8.06300E+02 | 7.95500E+02 | 8.55100E+02
8.91777E+02 | 8.18200E+02 | 7.85400E+02 | 7.97700E+02 | 7.99700E+02 | 7.97800E+02 | 8.03400E+02 | 8.17600E+02 | 9.99300E+02 | 9.67400E+02 | 9.29800E+02 | 8.37700E+02 | 8.38300E+02 | 8.18700E+02 | 8.06900E+02 | 7.96800E+02 | 8.55000E+02
8.92468E+02 | 8.18900E+02 | 7.85900E+02 | 7.98000E+02 | 7.98900E+02 | 7.96000E+02 | 8.02300E+02 | 8.18400E+02 | 9.97800E+02 | 9.67800E+02 | 9.25400E+02 | 8.38700E+02 | 8.41400E+02 | 8.21000E+02 | 8.05700E+02 | 7.95000E+02 | 8.60500E+02
8.93159E+02 | 8.16400E+02 | 7.85400E+02 | 7.99300E+02 | 7.99900E+02 | 7.97200E+02 | 8.05700E+02 | 8.17000E+02 | 9.88700E+02 | 9.67900E+02 | 9.23200E+02 | 8.37600E+02 | 8.44300E+02 | 8.19600E+02 | 8.06500E+02 | 7.94500E+02 | 8.57600E+02
8.93850E+02 | 8.15300E+02 | 7.84900E+02 | 7.98700E+02 | 7.98300E+02 | 7.97200E+02 | 8.02400E+02 | 8.13800E+02 | 9.89100E+02 | 9.65100E+02 | 9.24000E+02 | 8.35300E+02 | 8.42200E+02 | 8.20200E+02 | 8.05500E+02 | 7.94600E+02 | 8.56900E+02
8.94540E+02 | 8.18200E+02 | 7.85300E+02 | 7.98200E+02 | 7.98900E+02 | 7.99300E+02 | 8.03000E+02 | 8.16400E+02 | 9.91800E+02 | 9.64200E+02 | 9.25300E+02 | 8.35200E+02 | 8.39200E+02 | 8.16500E+02 | 8.06100E+02 | 7.94700E+02 | 8.55200E+02
8.95231E+02 | 8.22900E+02 | 7.85600E+02 | 7.98600E+02 | 7.99400E+02 | 7.98300E+02 | 8.03600E+02 | 8.17400E+02 | 9.95200E+02 | 9.68200E+02 | 9.26900E+02 | 8.38100E+02 | 8.43700E+02 | 8.17600E+02 | 8.05600E+02 | 7.93600E+02 | 8.55100E+02
8.95921E+02 | 8.21000E+02 | 7.86200E+02 | 7.98800E+02 | 7.98400E+02 | 7.95500E+02 | 8.03900E+02 | 8.19500E+02 | 9.96900E+02 | 9.67800E+02 | 9.30400E+02 | 8.37500E+02 | 8.42000E+02 | 8.21400E+02 | 8.07300E+02 | 7.92300E+02 | 8.57400E+02
8.96612E+02 | 8.21100E+02 | 7.84700E+02 | 7.97500E+02 | 7.97700E+02 | 8.00000E+02 | 8.02300E+02 | 8.17000E+02 | 9.94900E+02 | 9.72000E+02 | 9.28900E+02 | 8.38000E+02 | 8.42000E+02 | 8.19400E+02 | 8.08300E+02 | 7.94600E+02 | 8.59900E+02
8.97302E+02 | 8.20200E+02 | 7.83300E+02 | 7.96500E+02 | 7.99900E+02 | 7.97700E+02 | 8.04900E+02 | 8.19500E+02 | 9.92200E+02 | 9.65100E+02 | 9.28900E+02 | 8.37400E+02 | 8.42300E+02 | 8.21000E+02 | 8.07800E+02 | 7.93300E+02 | 8.57600E+02
8.97993E+02 | 8.18200E+02 | 7.84600E+02 | 7.97000E+02 | 7.98500E+02 | 7.97600E+02 | 8.04100E+02 | 8.19500E+02 | 9.97900E+02 | 9.66200E+02 | 9.26700E+02 | 8.33500E+02 | 8.42100E+02 | 8.18900E+02 | 8.04900E+02 | 7.94100E+02 | 8.54400E+02
8.98683E+02 | 8.18300E+02 | 7.85100E+02 | 7.97200E+02 | 7.99900E+02 | 7.97100E+02 | 8.02500E+02 | 8.16200E+02 | 9.90200E+02 | 9.64900E+02 | 9.28500E+02 | 8.36600E+02 | 8.40300E+02 | 8.19600E+02 | 8.06900E+02 | 7.92000E+02 | 8.55200E+02
8.99373E+02 | 8.15500E+02 | 7.85100E+02 | 7.97800E+02 | 7.99000E+02 | 7.97300E+02 | 8.01300E+02 | 8.15600E+02 | 9.93000E+02 | 9.68700E+02 | 9.27100E+02 | 8.36300E+02 | 8.42700E+02 | 8.20200E+02 | 8.06700E+02 | 7.94300E+02 | 8.56400E+02
9.00063E+02 | 8.19200E+02 | 7.85100E+02 | 7.98000E+02 | 7.99900E+02 | 7.98400E+02 | 8.03000E+02 | 8.20900E+02 | 9.93400E+02 | 9.65600E+02 | 9.29100E+02 | 8.38000E+02 | 8.39100E+02 | 8.19900E+02 | 8.06200E+02 | 7.94000E+02 | 8.56200E+02
9.00753E+02 | 8.18400E+02 | 7.84800E+02 | 7.98100E+02 | 7.98900E+02 | 7.98800E+02 | 8.03900E+02 | 8.19200E+02 | 9.93500E+02 | 9.71100E+02 | 9.29700E+02 | 8.39200E+02 | 8.42000E+02 | 8.19000E+02 | 8.06800E+02 | 7.93800E+02 | 8.57600E+02
9.01442E+02 | 8.16900E+02 | 7.83300E+02 | 7.97700E+02 | 8.00500E+02 | 7.98100E+02 | 8.03400E+02 | 8.20100E+02 | 9.99000E+02 | 9.72800E+02 | 9.26000E+02 | 8.34000E+02 | 8.40700E+02 | 8.19600E+02 | 8.06000E+02 | 7.94900E+02 | 8.60200E+02
9.02132E+02 | 8.19000E+02 | 7.84100E+02 | 7.97800E+02 | 7.97500E+02 | 7.95200E+02 | 8.03400E+02 | 8.20100E+02 | 9.95600E+02 | 9.66600E+02 | 9.25400E+02 | 8.35200E+02 | 8.43600E+02 | 8.15500E+02 | 8.06400E+02 | 7.92900E+02 | 8.60100E+02
9.02822E+02 | 8.16600E+02 | 7.83900E+02 | 7.97100E+02 | 7.97900E+02 | 7.97400E+02 | 8.02300E+02 | 8.18500E+02 | 9.90500E+02 | 9.63900E+02 | 9.28200E+02 | 8.35900E+02 | 8.43800E+02 | 8.17800E+02 | 8.04200E+02 | 7.92300E+02 | 8.60500E+02
9.03511E+02 | 8.20200E+02 | 7.84900E+02 | 7.98700E+02 | 7.95900E+02 | 7.96400E+02 | 8.01200E+02 | 8.19100E+02 | 9.92700E+02 | 9.71100E+02 | 9.27200E+02 | 8.36100E+02 | 8.40500E+02 | 8.17900E+02 | 8.07000E+02 | 7.95400E+02 | 8.62500E+02
9.04201E+02 | 8.18200E+02 | 7.84400E+02 | 7.98700E+02 | 7.98000E+02 | 7.96100E+02 | 8.01000E+02 | 8.16100E+02 | 9.96800E+02 | 9.65400E+02 | 9.25500E+02 | 8.32800E+02 | 8.40100E+02 | 8.17600E+02 | 8.06100E+02 | 7.93200E+02 | 8.60900E+02
9.04890E+02 | 8.18900E+02 | 7.83900E+02 | 7.98100E+02 | 7.97700E+02 | 7.94900E+02 | 8.04800E+02 | 8.18600E+02 | 1.00160E+03 | 9.67500E+02 | 9.25000E+02 | 8.33100E+02 | 8.41000E+02 | 8.18100E+02 | 8.06800E+02 | 7.92600E+02 | 8.61900E+02
9.05579E+02 | 8.20100E+02 | 7.83800E+02 | 7.98300E+02 | 7.98200E+02 | 7.96000E+02 | 8.03200E+02 | 8.16600E+02 | 9.96300E+02 | 9.68800E+02 | 9.27200E+02 | 8.38000E+02 | 8.44600E+02 | 8.16400E+02 | 8.05400E+02 | 7.92200E+02 | 8.55700E+02
9.06268E+02 | 8.20400E+02 | 7.83100E+02 | 7.96600E+02 | 7.97000E+02 | 7.97900E+02 | 8.00100E+02 | 8.15000E+02 | 9.86500E+02 | 9.66800E+02 | 9.22300E+02 | 8.37800E+02 | 8.39700E+02 | 8.17600E+02 | 8.05400E+02 | 7.92600E+02 | 8.55400E+02
9.06958E+02 | 8.19400E+02 | 7.85100E+02 | 7.98500E+02 | 8.00200E+02 | 7.96400E+02 | 8.01900E+02 | 8.18300E+02 | 9.93000E+02 | 9.66300E+02 | 9.23900E+02 | 8.37000E+02 | 8.43500E+02 | 8.18000E+02 | 8.07300E+02 | 7.94500E+02 | 8.54600E+02
9.07647E+02 | 8.16200E+02 | 7.85300E+02 | 7.95800E+02 | 7.97800E+02 | 7.94500E+02 | 8.03900E+02 | 8.15000E+02 | 9.86200E+02 | 9.65200E+02 | 9.24800E+02 | 8.36800E+02 | 8.39400E+02 | 8.15700E+02 | 8.06100E+02 | 7.94200E+02 | 8.55400E+02
9.08335E+02 | 8.16600E+02 | 7.84700E+02 | 7.95500E+02 | 7.97400E+02 | 7.95300E+02 | 8.01100E+02 | 8.12900E+02 | 9.91400E+02 | 9.63400E+02 | 9.27300E+02 | 8.37000E+02 | 8.40500E+02 | 8.17200E+02 | 8.04800E+02 | 7.92200E+02 | 8.53900E+02
9.09024E+02 | 8.18200E+02 | 7.83000E+02 | 7.96700E+02 | 7.96200E+02 | 7.98000E+02 | 8.01600E+02 | 8.15700E+02 | 9.88200E+02 | 9.59800E+02 | 9.23500E+02 | 8.34500E+02 | 8.39600E+02 | 8.17900E+02 | 8.06300E+02 | 7.93600E+02 | 8.55000E+02
9.09713E+02 | 8.20000E+02 | 7.83100E+02 | 7.96800E+02 | 7.98600E+02 | 7.95900E+02 | 7.99800E+02 | 8.14700E+02 | 9.83000E+02 | 9.63300E+02 | 9.23200E+02 | 8.37000E+02 | 8.39500E+02 | 8.16600E+02 | 8.04600E+02 | 7.92300E+02 | 8.57200E+02
9.10402E+02 | 8.17000E+02 | 7.84500E+02 | 7.95100E+02 | 7.97800E+02 | 7.97500E+02 | 8.01000E+02 | 8.15500E+02 | 9.84400E+02 | 9.62300E+02 | 9.25400E+02 | 8.35100E+02 | 8.41100E+02 | 8.15900E+02 | 8.04600E+02 | 7.93400E+02 | 8.56300E+02
9.11090E+02 | 8.18100E+02 | 7.82800E+02 | 7.97100E+02 | 7.96700E+02 | 7.98200E+02 | 8.03300E+02 | 8.16400E+02 | 9.90300E+02 | 9.64300E+02 | 9.24500E+02 | 8.36600E+02 | 8.40000E+02 | 8.16400E+02 | 8.05800E+02 | 7.92200E+02 | 8.56400E+02
9.11779E+02 | 8.18500E+02 | 7.84000E+02 | 7.96500E+02 | 7.97500E+02 | 7.95800E+02 | 8.01900E+02 | 8.18200E+02 | 9.92200E+02 | 9.67500E+02 | 9.29800E+02 | 8.34400E+02 | 8.39900E+02 | 8.17400E+02 | 8.05300E+02 | 7.92000E+02 | 8.57900E+02
9.12467E+02 | 8.19000E+02 | 7.83200E+02 | 7.96900E+02 | 7.97400E+02 | 7.93600E+02 | 8.02200E+02 | 8.16900E+02 | 9.95300E+02 | 9.64500E+02 | 9.29000E+02 | 8.36700E+02 | 8.39400E+02 | 8.19300E+02 | 8.07300E+02 | 7.93800E+02 | 8.59300E+02
9.13155E+02 | 8.16900E+02 | 7.84200E+02 | 7.95300E+02 | 7.97000E+02 | 7.95500E+02 | 8.00800E+02 | 8.14400E+02 | 9.90400E+02 | 9.63400E+02 | 9.30300E+02 | 8.34300E+02 | 8.41000E+02 | 8.18300E+02 | 8.06800E+02 | 7.95500E+02 | 8.59700E+02
9.13843E+02 | 8.20000E+02 | 7.84200E+02 | 7.96200E+02 | 7.98700E+02 | 7.96400E+02 | 8.01900E+02 | 8.14200E+02 | 9.86100E+02 | 9.62100E+02 | 9.21700E+02 | 8.33000E+02 | 8.39300E+02 | 8.16000E+02 | 8.05600E+02 | 7.91100E+02 | 8.59600E+02
9.14531E+02 | 8.18600E+02 | 7.84800E+02 | 7.95600E+02 | 7.97300E+02 | 7.95600E+02 | 8.01800E+02 | 8.15000E+02 | 9.85900E+02 | 9.62400E+02 | 9.20900E+02 | 8.31300E+02 | 8.35400E+02 | 8.14400E+02 | 8.05600E+02 | 7.93600E+02 | 8.59200E+02
9.15219E+02 | 8.15800E+02 | 7.85100E+02 | 7.95300E+02 | 7.97500E+02 | 7.94300E+02 | 8.01900E+02 | 8.16800E+02 | 9.86300E+02 | 9.65300E+02 | 9.22800E+02 | 8.34800E+02 | 8.41800E+02 | 8.15400E+02 | 8.03500E+02 | 7.93000E+02 | 8.58800E+02
9.15907E+02 | 8.19300E+02 | 7.84500E+02 | 7.97000E+02 | 7.98800E+02 | 7.95000E+02 | 8.02100E+02 | 8.18600E+02 | 9.87400E+02 | 9.61300E+02 | 9.22500E+02 | 8.33600E+02 | 8.40800E+02 | 8.17100E+02 | 8.05900E+02 | 7.91800E+02 | 8.56700E+02
9.16595E+02 | 8.18400E+02 | 7.85600E+02 | 7.94700E+02 | 7.96600E+02 | 7.95100E+02 | 8.01100E+02 | 8.17800E+02 | 9.91900E+02 | 9.64000E+02 | 9.23600E+02 | 8.30100E+02 | 8.41000E+02 | 8.15300E+02 | 8.04000E+02 | 7.92500E+02 | 8.56000E+02
9.17283E+02 | 8.20000E+02 | 7.84400E+02 | 7.96900E+02 | 7.97700E+02 | 7.96400E+02 | 8.03200E+02 | 8.18100E+02 | 9.90200E+02 | 9.67300E+02 | 9.23500E+02 | 8.32200E+02 | 8.38000E+02 | 8.16600E+02 | 8.03700E+02 | 7.91500E+02 | 8.54900E+02
9.17971E+02 | 8.20100E+02 | 7.84600E+02 | 7.96100E+02 | 7.99000E+02 | 7.94000E+02 | 7.98800E+02 | 8.17500E+02 | 9.89600E+02 | 9.65000E+02 | 9.30400E+02 | 8.32900E+02 | 8.39600E+02 | 8.15900E+02 | 8.05200E+02 | 7.92300E+02 | 8.57000E+02
9.18658E+02 | 8.17400E+02 | 7.83700E+02 | 7.96000E+02 | 7.96600E+02 | 7.95400E+02 | 7.99400E+02 | 8.18000E+02 | 9.91600E+02 | 9.69600E+02 | 9.29100E+02 | 8.35600E+02 | 8.41500E+02 | 8.17300E+02 | 8.06400E+02 | 7.93700E+02 | 8.58400E+02
9.19345E+02 | 8.18800E+02 | 7.84000E+02 | 7.94400E+02 | 7.96000E+02 | 7.94000E+02 | 8.01700E+02 | 8.16500E+02 | 9.87800E+02 | 9.61600E+02 | 9.27600E+02 | 8.36200E+02 | 8.41300E+02 | 8.18300E+02 | 8.05000E+02 | 7.92900E+02 | 8.60300E+02
9.20033E+02 | 8.17100E+02 | 7.83400E+02 | 7.97300E+02 | 7.96500E+02 | 7.94100E+02 | 7.99800E+02 | 8.18500E+02 | 9.92600E+02 | 9.66300E+02 | 9.23700E+02 | 8.33900E+02 | 8.44500E+02 | 8.17300E+02 | 8.04400E+02 | 7.93100E+02 | 8.60100E+02
9.20720E+02 | 8.16100E+02 | 7.84400E+02 | 7.95900E+02 | 7.96100E+02 | 7.95300E+02 | 8.00700E+02 | 8.17800E+02 | 9.89600E+02 | 9.71300E+02 | 9.25300E+02 | 8.32400E+02 | 8.39800E+02 | 8.18900E+02 | 8.06900E+02 | 7.93500E+02 | 8.59200E+02
9.21407E+02 | 8.18700E+02 | 7.85000E+02 | 7.93900E+02 | 7.96700E+02 | 7.95900E+02 | 8.00700E+02 | 8.15100E+02 | 9.92700E+02 | 9.64900E+02 | 9.25700E+02 | 8.36100E+02 | 8.42700E+02 | 8.17900E+02 | 8.07800E+02 | 7.92300E+02 | 8.60700E+02
9.22094E+02 | 8.17000E+02 | 7.83700E+02 | 7.95900E+02 | 7.98400E+02 | 7.96100E+02 | 8.00000E+02 | 8.16500E+02 | 9.92600E+02 | 9.64300E+02 | 9.24400E+02 | 8.32800E+02 | 8.39500E+02 | 8.18200E+02 | 8.05100E+02 | 7.92400E+02 | 8.61900E+02
9.22781E+02 | 8.16800E+02 | 7.84200E+02 | 7.95400E+02 | 7.96000E+02 | 7.94900E+02 | 8.02000E+02 | 8.17100E+02 | 9.85100E+02 | 9.67600E+02 | 9.21300E+02 | 8.34400E+02 | 8.43600E+02 | 8.19200E+02 | 8.06000E+02 | 7.93200E+02 | 8.61000E+02
9.23468E+02 | 8.18600E+02 | 7.83900E+02 | 7.96900E+02 | 7.96900E+02 | 7.97100E+02 | 8.01000E+02 | 8.14300E+02 | 9.86800E+02 | 9.60000E+02 | 9.24200E+02 | 8.35500E+02 | 8.43300E+02 | 8.20400E+02 | 8.03600E+02 | 7.92300E+02 | 8.59800E+02
9.24155E+02 | 8.18600E+02 | 7.83900E+02 | 7.95600E+02 | 7.97700E+02 | 7.92800E+02 | 8.01700E+02 | 8.16100E+02 | 9.88500E+02 | 9.60400E+02 | 9.21000E+02 | 8.34100E+02 | 8.38800E+02 | 8.15500E+02 | 8.06200E+02 | 7.91700E+02 | 8.58500E+02
9.24842E+02 | 8.18700E+02 | 7.84400E+02 | 7.97000E+02 | 7.96400E+02 | 7.93800E+02 | 8.02400E+02 | 8.15100E+02 | 9.88900E+02 | 9.64500E+02 | 9.20000E+02 | 8.32200E+02 | 8.41700E+02 | 8.16400E+02 | 8.04600E+02 | 7.93500E+02 | 8.56900E+02
9.25528E+02 | 8.18900E+02 | 7.84500E+02 | 7.95400E+02 | 7.97100E+02 | 7.94300E+02 | 7.99700E+02 | 8.16700E+02 | 9.79000E+02 | 9.59100E+02 | 9.25400E+02 | 8.30700E+02 | 8.41200E+02 | 8.16200E+02 | 8.03500E+02 | 7.91100E+02 | 8.53100E+02
9.26215E+02 | 8.18200E+02 | 7.83500E+02 | 7.95900E+02 | 7.96200E+02 | 7.96400E+02 | 8.02300E+02 | 8.16600E+02 | 9.80900E+02 | 9.62300E+02 | 9.19400E+02 | 8.31300E+02 | 8.39000E+02 | 8.19300E+02 | 8.05900E+02 | 7.92700E+02 | 8.53900E+02
9.26901E+02 | 8.16100E+02 | 7.84100E+02 | 7.95400E+02 | 7.99100E+02 | 7.96700E+02 | 8.01000E+02 | 8.15200E+02 | 9.79900E+02 | 9.60500E+02 | 9.19200E+02 | 8.31100E+02 | 8.41300E+02 | 8.18900E+02 | 8.03400E+02 | 7.93700E+02 | 8.53700E+02
9.27588E+02 | 8.19400E+02 | 7.84900E+02 | 7.96400E+02 | 7.94000E+02 | 7.95800E+02 | 7.99300E+02 | 8.16000E+02 | 9.83200E+02 | 9.63600E+02 | 9.19600E+02 | 8.30800E+02 | 8.39700E+02 | 8.20100E+02 | 8.03900E+02 | 7.93000E+02 | 8.55900E+02
9.28274E+02 | 8.16800E+02 | 7.83700E+02 | 7.96500E+02 | 7.96200E+02 | 7.97500E+02 | 7.99900E+02 | 8.16100E+02 | 9.90700E+02 | 9.54200E+02 | 9.22100E+02 | 8.34100E+02 | 8.39800E+02 | 8.13100E+02 | 8.05900E+02 | 7.90400E+02 | 8.52000E+02
9.28960E+02 | 8.16800E+02 | 7.84600E+02 | 7.95800E+02 | 7.96000E+02 | 7.94300E+02 | 8.02000E+02 | 8.15300E+02 | 9.84300E+02 | 9.58300E+02 | 9.19300E+02 | 8.33400E+02 | 8.38700E+02 | 8.15400E+02 | 8.03600E+02 | 7.92800E+02 | 8.55500E+02
9.29646E+02 | 8.17900E+02 | 7.83100E+02 | 7.94800E+02 | 7.95500E+02 | 7.95400E+02 | 8.00500E+02 | 8.15000E+02 | 9.86400E+02 | 9.63100E+02 | 9.20800E+02 | 8.34800E+02 | 8.39000E+02 | 8.15600E+02 | 8.03100E+02 | 7.90800E+02 | 8.54000E+02
9.30332E+02 | 8.17900E+02 | 7.83600E+02 | 7.95900E+02 | 7.95300E+02 | 7.95200E+02 | 7.99800E+02 | 8.15900E+02 | 9.83600E+02 | 9.61500E+02 | 9.19300E+02 | 8.34900E+02 | 8.42800E+02 | 8.16400E+02 | 8.04100E+02 | 7.92400E+02 | 8.53000E+02
9.31018E+02 | 8.17300E+02 | 7.83600E+02 | 7.96400E+02 | 7.96000E+02 | 7.95200E+02 | 8.01400E+02 | 8.18800E+02 | 9.85400E+02 | 9.63100E+02 | 9.22700E+02 | 8.34800E+02 | 8.42100E+02 | 8.15200E+02 | 8.05100E+02 | 7.92400E+02 | 8.52500E+02
9.31704E+02 | 8.19700E+02 | 7.85400E+02 | 7.97300E+02 | 8.01200E+02 | 7.97800E+02 | 8.01900E+02 | 8.18800E+02 | 9.86200E+02 | 9.66300E+02 | 9.24600E+02 | 8.36700E+02 | 8.42800E+02 | 8.19500E+02 | 8.06400E+02 | 7.95200E+02 | 8.53100E+02
9.32390E+02 | 8.18400E+02 | 7.84200E+02 | 7.94500E+02 | 7.94700E+02 | 7.94900E+02 | 7.99600E+02 | 8.15800E+02 | 9.83400E+02 | 9.64200E+02 | 9.22900E+02 | 8.30700E+02 | 8.38300E+02 | 8.15400E+02 | 8.04100E+02 | 7.91600E+02 | 8.50500E+02
9.33076E+02 | 8.16900E+02 | 7.85800E+02 | 7.96300E+02 | 7.98600E+02 | 7.92200E+02 | 7.97200E+02 | 8.12700E+02 | 9.83600E+02 | 9.61200E+02 | 9.24700E+02 | 8.30100E+02 | 8.42400E+02 | 8.17600E+02 | 8.03900E+02 | 7.92900E+02 | 8.53700E+02
9.33761E+02 | 8.18800E+02 | 7.84200E+02 | 7.94800E+02 | 7.95000E+02 | 7.94900E+02 | 7.99200E+02 | 8.16500E+02 | 9.87400E+02 | 9.58000E+02 | 9.21300E+02 | 8.31400E+02 | 8.42100E+02 | 8.16700E+02 | 8.03700E+02 | 7.91700E+02 | 8.53200E+02
9.34447E+02 | 8.17700E+02 | 7.84500E+02 | 7.94700E+02 | 7.96000E+02 | 7.95200E+02 | 8.00500E+02 | 8.15300E+02 | 9.88400E+02 | 9.59100E+02 | 9.22700E+02 | 8.29500E+02 | 8.37300E+02 | 8.17500E+02 | 8.06900E+02 | 7.92600E+02 | 8.51300E+02
9.35132E+02 | 8.17500E+02 | 7.84700E+02 | 7.95300E+02 | 7.96400E+02 | 7.95600E+02 | 7.99700E+02 | 8.12700E+02 | 9.84400E+02 | 9.56300E+02 | 9.18600E+02 | 8.30600E+02 | 8.39000E+02 | 8.14900E+02 | 8.07300E+02 | 7.94000E+02 | 8.53300E+02
9.35817E+02 | 8.18600E+02 | 7.83000E+02 | 7.95200E+02 | 7.96900E+02 | 7.93700E+02 | 7.99400E+02 | 8.16400E+02 | 9.85400E+02 | 9.65800E+02 | 9.25400E+02 | 8.31300E+02 | 8.37200E+02 | 8.16000E+02 | 8.05300E+02 | 7.91700E+02 | 8.52800E+02
9.36502E+02 | 8.18900E+02 | 7.83900E+02 | 7.95300E+02 | 7.97300E+02 | 7.94000E+02 | 7.98700E+02 | 8.14800E+02 | 9.86600E+02 | 9.60300E+02 | 9.24500E+02 | 8.32600E+02 | 8.39500E+02 | 8.16900E+02 | 8.02900E+02 | 7.92900E+02 | 8.48400E+02
9.37187E+02 | 8.19100E+02 | 7.82600E+02 | 7.96300E+02 | 7.98200E+02 | 7.94300E+02 | 8.00200E+02 | 8.15200E+02 | 9.82400E+02 | 9.63500E+02 | 9.24100E+02 | 8.31400E+02 | 8.38100E+02 | 8.16800E+02 | 8.03200E+02 | 7.92300E+02 | 8.53100E+02
9.37872E+02 | 8.18600E+02 | 7.83500E+02 | 7.95700E+02 | 7.99000E+02 | 7.94900E+02 | 7.98400E+02 | 8.16000E+02 | 9.78600E+02 | 9.61100E+02 | 9.22100E+02 | 8.33100E+02 | 8.37800E+02 | 8.14100E+02 | 8.02800E+02 | 7.91500E+02 | 8.53300E+02
9.38557E+02 | 8.15800E+02 | 7.82300E+02 | 7.94300E+02 | 7.96900E+02 | 7.94400E+02 | 8.00100E+02 | 8.17100E+02 | 9.86000E+02 | 9.58500E+02 | 9.19600E+02 | 8.32600E+02 | 8.36800E+02 | 8.16100E+02 | 8.05800E+02 | 7.92400E+02 | 8.50400E+02
9.39242E+02 | 8.19900E+02 | 7.82500E+02 | 7.95600E+02 | 7.94600E+02 | 7.94000E+02 | 8.00600E+02 | 8.15100E+02 | 9.86000E+02 | 9.58700E+02 | 9.19300E+02 | 8.30200E+02 | 8.38600E+02 | 8.15000E+02 | 8.05400E+02 | 7.92200E+02 | 8.47500E+02
9.39927E+02 | 8.16800E+02 | 7.82800E+02 | 7.94400E+02 | 7.95100E+02 | 7.93400E+02 | 8.00000E+02 | 8.16700E+02 | 9.87200E+02 | 9.64000E+02 | 9.20400E+02 | 8.29000E+02 | 8.36400E+02 | 8.16100E+02 | 8.06000E+02 | 7.91700E+02 | 8.49200E+02
9.40612E+02 | 8.19800E+02 | 7.82800E+02 | 7.94300E+02 | 7.95200E+02 | 7.94100E+02 | 7.99400E+02 | 8.15200E+02 | 9.83400E+02 | 9.59800E+02 | 9.18800E+02 | 8.28800E+02 | 8.32800E+02 | 8.14400E+02 | 8.03800E+02 | 7.91700E+02 | 8.53000E+02
9.41296E+02 | 8.16800E+02 | 7.84400E+02 | 7.94900E+02 | 7.96100E+02 | 7.94600E+02 | 8.00500E+02 | 8.14700E+02 | 9.83700E+02 | 9.61700E+02 | 9.21700E+02 | 8.30900E+02 | 8.38100E+02 | 8.16100E+02 | 8.04700E+02 | 7.92600E+02 | 8.51600E+02
9.41981E+02 | 8.17700E+02 | 7.83400E+02 | 7.94000E+02 | 7.96900E+02 | 7.93500E+02 | 8.00300E+02 | 8.16600E+02 | 9.82700E+02 | 9.64400E+02 | 9.18000E+02 | 8.31600E+02 | 8.37800E+02 | 8.14600E+02 | 8.04100E+02 | 7.92200E+02 | 8.50000E+02
9.42665E+02 | 8.16700E+02 | 7.85300E+02 | 7.93700E+02 | 7.96100E+02 | 7.94800E+02 | 7.98000E+02 | 8.12400E+02 | 9.84000E+02 | 9.63400E+02 | 9.19800E+02 | 8.30800E+02 | 8.36700E+02 | 8.15300E+02 | 8.03800E+02 | 7.91100E+02 | 8.48400E+02
9.43349E+02 | 8.15300E+02 | 7.83500E+02 | 7.92600E+02 | 7.94800E+02 | 7.93100E+02 | 7.98700E+02 | 8.14700E+02 | 9.86700E+02 | 9.55500E+02 | 9.20800E+02 | 8.29000E+02 | 8.39500E+02 | 8.14700E+02 | 8.04900E+02 | 7.91700E+02 | 8.50100E+02
9.44034E+02 | 8.18500E+02 | 7.84300E+02 | 7.96200E+02 | 7.96300E+02 | 7.92600E+02 | 8.01700E+02 | 8.12600E+02 | 9.81500E+02 | 9.64800E+02 | 9.23000E+02 | 8.32500E+02 | 8.38900E+02 | 8.17300E+02 | 8.05600E+02 | 7.92500E+02 | 8.50100E+02
9.44718E+02 | 8.16800E+02 | 7.82900E+02 | 7.94000E+02 | 7.96000E+02 | 7.94400E+02 | 7.98100E+02 | 8.14800E+02 | 9.83200E+02 | 9.60700E+02 | 9.18200E+02 | 8.32200E+02 | 8.37900E+02 | 8.16900E+02 | 8.05800E+02 | 7.94400E+02 | 8.49200E+02
9.45402E+02 | 8.16400E+02 | 7.83700E+02 | 7.95300E+02 | 7.96000E+02 | 7.95100E+02 | 8.00000E+02 | 8.16200E+02 | 9.84500E+02 | 9.58300E+02 | 9.19400E+02 | 8.32000E+02 | 8.38100E+02 | 8.16000E+02 | 8.04100E+02 | 7.92400E+02 | 8.50600E+02
9.46086E+02 | 8.16500E+02 | 7.84900E+02 | 7.93400E+02 | 7.94900E+02 | 7.96000E+02 | 7.98700E+02 | 8.13800E+02 | 9.80700E+02 | 9.53900E+02 | 9.21600E+02 | 8.29800E+02 | 8.37800E+02 | 8.15600E+02 | 8.06100E+02 | 7.91200E+02 | 8.51100E+02
9.46769E+02 | 8.16800E+02 | 7.84300E+02 | 7.94000E+02 | 7.95900E+02 | 7.92500E+02 | 8.00000E+02 | 8.13400E+02 | 9.79600E+02 | 9.59800E+02 | 9.21800E+02 | 8.31100E+02 | 8.35900E+02 | 8.15100E+02 | 8.01700E+02 | 7.92900E+02 | 8.47200E+02
9.47453E+02 | 8.17300E+02 | 7.82900E+02 | 7.95400E+02 | 7.94100E+02 | 7.91900E+02 | 7.98800E+02 | 8.12200E+02 | 9.81800E+02 | 9.56700E+02 | 9.13800E+02 | 8.28300E+02 | 8.37400E+02 | 8.13500E+02 | 8.04200E+02 | 7.93700E+02 | 8.47900E+02
9.48137E+02 | 8.15300E+02 | 7.82600E+02 | 7.93300E+02 | 7.94800E+02 | 7.93500E+02 | 7.97300E+02 | 8.12400E+02 | 9.83100E+02 | 9.57100E+02 | 9.17800E+02 | 8.30600E+02 | 8.33400E+02 | 8.13900E+02 | 8.02700E+02 | 7.93100E+02 | 8.48300E+02
9.48820E+02 | 8.16800E+02 | 7.82500E+02 | 7.92300E+02 | 7.95500E+02 | 7.92200E+02 | 7.98800E+02 | 8.15800E+02 | 9.81100E+02 | 9.56100E+02 | 9.18600E+02 | 8.32100E+02 | 8.35700E+02 | 8.14700E+02 | 8.03300E+02 | 7.90800E+02 | 8.47100E+02
9.49504E+02 | 8.19100E+02 | 7.83700E+02 | 7.93600E+02 | 7.94200E+02 | 7.94300E+02 | 8.00300E+02 | 8.15500E+02 | 9.80800E+02 | 9.61700E+02 | 9.21900E+02 | 8.31200E+02 | 8.36200E+02 | 8.16000E+02 | 8.04100E+02 | 7.91400E+02 | 8.49800E+02
9.50187E+02 | 8.17500E+02 | 7.83400E+02 | 7.94100E+02 | 7.94300E+02 | 7.92900E+02 | 7.99900E+02 | 8.16600E+02 | 9.79100E+02 | 9.61800E+02 | 9.21200E+02 | 8.29300E+02 | 8.35900E+02 | 8.16300E+02 | 8.02200E+02 | 7.92400E+02 | 8.50400E+02
9.50871E+02 | 8.17600E+02 | 7.82200E+02 | 7.92500E+02 | 7.95300E+02 | 7.93100E+02 | 7.97500E+02 | 8.15700E+02 | 9.77000E+02 | 9.57800E+02 | 9.14600E+02 | 8.28700E+02 | 8.37900E+02 | 8.14200E+02 | 8.04900E+02 | 7.91300E+02 | 8.49100E+02
9.51554E+02 | 8.16500E+02 | 7.83200E+02 | 7.92600E+02 | 7.95300E+02 | 7.95600E+02 | 7.99300E+02 | 8.13700E+02 | 9.72800E+02 | 9.54100E+02 | 9.18500E+02 | 8.30500E+02 | 8.38600E+02 | 8.12700E+02 | 8.02500E+02 | 7.90200E+02 | 8.47200E+02
9.52237E+02 | 8.16300E+02 | 7.83500E+02 | 7.93500E+02 | 7.95000E+02 | 7.93700E+02 | 7.98200E+02 | 8.14000E+02 | 9.79900E+02 | 9.55400E+02 | 9.15000E+02 | 8.27700E+02 | 8.36300E+02 | 8.14400E+02 | 8.02100E+02 | 7.92800E+02 | 8.48300E+02
9.52920E+02 | 8.15800E+02 | 7.82400E+02 | 7.92900E+02 | 7.95200E+02 | 7.93800E+02 | 7.98400E+02 | 8.13700E+02 | 9.82800E+02 | 9.58700E+02 | 9.23000E+02 | 8.28400E+02 | 8.37700E+02 | 8.15300E+02 | 8.03700E+02 | 7.91600E+02 | 8.46800E+02
9.53603E+02 | 8.17000E+02 | 7.83200E+02 | 7.92900E+02 | 7.93300E+02 | 7.95100E+02 | 7.99600E+02 | 8.17100E+02 | 9.89300E+02 | 9.60500E+02 | 9.20300E+02 | 8.31800E+02 | 8.35100E+02 | 8.16100E+02 | 8.06300E+02 | 7.92100E+02 | 8.52000E+02
9.54286E+02 | 8.14300E+02 | 7.83500E+02 | 7.94800E+02 | 7.94500E+02 | 7.92500E+02 | 7.99700E+02 | 8.13300E+02 | 9.85000E+02 | 9.65500E+02 | 9.21500E+02 | 8.30800E+02 | 8.36600E+02 | 8.14400E+02 | 8.03600E+02 | 7.91500E+02 | 8.49400E+02
9.54969E+02 | 8.14900E+02 | 7.82700E+02 | 7.96000E+02 | 7.93600E+02 | 7.92600E+02 | 7.97000E+02 | 8.12000E+02 | 9.80000E+02 | 9.59900E+02 | 9.16200E+02 | 8.28500E+02 | 8.39000E+02 | 8.14800E+02 | 8.03300E+02 | 7.91500E+02 | 8.49000E+02
9.55651E+02 | 8.17200E+02 | 7.82700E+02 | 7.92900E+02 | 7.93900E+02 | 7.93800E+02 | 7.98700E+02 | 8.12500E+02 | 9.78800E+02 | 9.61200E+02 | 9.19800E+02 | 8.31000E+02 | 8.37200E+02 | 8.16200E+02 | 8.03900E+02 | 7.90600E+02 | 8.49900E+02
9.56334E+02 | 8.16800E+02 | 7.81600E+02 | 7.92300E+02 | 7.95700E+02 | 7.91200E+02 | 7.98000E+02 | 8.13600E+02 | 9.78700E+02 | 9.60900E+02 | 9.20200E+02 | 8.28600E+02 | 8.38500E+02 | 8.18600E+02 | 8.03600E+02 | 7.90800E+02 | 8.48600E+02
9.57016E+02 | 8.16400E+02 | 7.82800E+02 | 7.91000E+02 | 7.94800E+02 | 7.91700E+02 | 7.98200E+02 | 8.12200E+02 | 9.84100E+02 | 9.54700E+02 | 9.16200E+02 | 8.31700E+02 | 8.37400E+02 | 8.13200E+02 | 8.05900E+02 | 7.92100E+02 | 8.49800E+02
9.57699E+02 | 8.12700E+02 | 7.82600E+02 | 7.91300E+02 | 7.93100E+02 | 7.91900E+02 | 7.97700E+02 | 8.13900E+02 | 9.83300E+02 | 9.57400E+02 | 9.18200E+02 | 8.30900E+02 | 8.36700E+02 | 8.16200E+02 | 8.03400E+02 | 7.90200E+02 | 8.51400E+02
9.58381E+02 | 8.15300E+02 | 7.82600E+02 | 7.92200E+02 | 7.93100E+02 | 7.93600E+02 | 7.97800E+02 | 8.12700E+02 | 9.76900E+02 | 9.54300E+02 | 9.15100E+02 | 8.28700E+02 | 8.35700E+02 | 8.16300E+02 | 8.03800E+02 | 7.90600E+02 | 8.50100E+02
9.59063E+02 | 8.18500E+02 | 7.83600E+02 | 7.93900E+02 | 7.92500E+02 | 7.92900E+02 | 7.96900E+02 | 8.12900E+02 | 9.78200E+02 | 9.58000E+02 | 9.14400E+02 | 8.29500E+02 | 8.33600E+02 | 8.14400E+02 | 8.02600E+02 | 7.91300E+02 | 8.44500E+02
9.59745E+02 | 8.17900E+02 | 7.82200E+02 | 7.94000E+02 | 7.93300E+02 | 7.92700E+02 | 7.97700E+02 | 8.11600E+02 | 9.76900E+02 | 9.56800E+02 | 9.13200E+02 | 8.28300E+02 | 8.35200E+02 | 8.15000E+02 | 8.01500E+02 | 7.91000E+02 | 8.44500E+02
9.60427E+02 | 8.15500E+02 | 7.83300E+02 | 7.92600E+02 | 7.93600E+02 | 7.92400E+02 | 7.96200E+02 | 8.10400E+02 | 9.74800E+02 | 9.50800E+02 | 9.17600E+02 | 8.27400E+02 | 8.31200E+02 | 8.13100E+02 | 8.03000E+02 | 7.92300E+02 | 8.48900E+02
9.61109E+02 | 8.15000E+02 | 7.80900E+02 | 7.92700E+02 | 7.96000E+02 | 7.92500E+02 | 7.96900E+02 | 8.11300E+02 | 9.70000E+02 | 9.46900E+02 | 9.19300E+02 | 8.26700E+02 | 8.33400E+02 | 8.11700E+02 | 8.01600E+02 | 7.91100E+02 | 8.52700E+02
9.61791E+02 | 8.15100E+02 | 7.82700E+02 | 7.90900E+02 | 7.92200E+02 | 7.92900E+02 | 7.97000E+02 | 8.11800E+02 | 9.74600E+02 | 9.53400E+02 | 9.13100E+02 | 8.28600E+02 | 8.36200E+02 | 8.11900E+02 | 8.02700E+02 | 7.90800E+02 | 8.46200E+02
9.62473E+02 | 8.15200E+02 | 7.82500E+02 | 7.92400E+02 | 7.92300E+02 | 7.91600E+02 | 7.96700E+02 | 8.09600E+02 | 9.71100E+02 | 9.49900E+02 | 9.14200E+02 | 8.24700E+02 | 8.35800E+02 | 8.12100E+02 | 8.02800E+02 | 7.91400E+02 | 8.51600E+02
9.63155E+02 | 8.17500E+02 | 7.83900E+02 | 7.93200E+02 | 7.93000E+02 | 7.94200E+02 | 7.96500E+02 | 8.11400E+02 | 9.80400E+02 | 9.56700E+02 | 9.16300E+02 | 8.27700E+02 | 8.33900E+02 | 8.15200E+02 | 8.03100E+02 | 7.90800E+02 | 8.49800E+02
9.63836E+02 | 8.18100E+02 | 7.83600E+02 | 7.91700E+02 | 7.96400E+02 | 7.93200E+02 | 7.96100E+02 | 8.13900E+02 | 9.81600E+02 | 9.56900E+02 | 9.16700E+02 | 8.29700E+02 | 8.35200E+02 | 8.14500E+02 | 8.02500E+02 | 7.90800E+02 | 8.50500E+02
9.64518E+02 | 8.16100E+02 | 7.81800E+02 | 7.92200E+02 | 7.95300E+02 | 7.92800E+02 | 7.97100E+02 | 8.13300E+02 | 9.82200E+02 | 9.56200E+02 | 9.17200E+02 | 8.30600E+02 | 8.37900E+02 | 8.16100E+02 | 8.02300E+02 | 7.92900E+02 | 8.45700E+02
9.65199E+02 | 8.14400E+02 | 7.82000E+02 | 7.92000E+02 | 7.94700E+02 | 7.91000E+02 | 7.98200E+02 | 8.13600E+02 | 9.78700E+02 | 9.55700E+02 | 9.14600E+02 | 8.30300E+02 | 8.33500E+02 | 8.13300E+02 | 8.02300E+02 | 7.91400E+02 | 8.49800E+02
9.65880E+02 | 8.18000E+02 | 7.83500E+02 | 7.91600E+02 | 7.95100E+02 | 7.93000E+02 | 7.96100E+02 | 8.11900E+02 | 9.76300E+02 | 9.53900E+02 | 9.18500E+02 | 8.26000E+02 | 8.33300E+02 | 8.14900E+02 | 8.03100E+02 | 7.91400E+02 | 8.46700E+02
9.66562E+02 | 8.13100E+02 | 7.81900E+02 | 7.90700E+02 | 7.94200E+02 | 7.91700E+02 | 7.97100E+02 | 8.10300E+02 | 9.72100E+02 | 9.53700E+02 | 9.14300E+02 | 8.29200E+02 | 8.31600E+02 | 8.12200E+02 | 8.02400E+02 | 7.90900E+02 | 8.46800E+02
9.67243E+02 | 8.16300E+02 | 7.83100E+02 | 7.94300E+02 | 7.92600E+02 | 7.92800E+02 | 7.97400E+02 | 8.10800E+02 | 9.73300E+02 | 9.53800E+02 | 9.16700E+02 | 8.30200E+02 | 8.34200E+02 | 8.12800E+02 | 8.02000E+02 | 7.90000E+02 | 8.48500E+02
9.67924E+02 | 8.15000E+02 | 7.82600E+02 | 7.90600E+02 | 7.94300E+02 | 7.92400E+02 | 7.97800E+02 | 8.13300E+02 | 9.77800E+02 | 9.53900E+02 | 9.16300E+02 | 8.28700E+02 | 8.33800E+02 | 8.15200E+02 | 8.03200E+02 | 7.92600E+02 | 8.49700E+02
9.68605E+02 | 8.17400E+02 | 7.84400E+02 | 7.93600E+02 | 7.91800E+02 | 7.92800E+02 | 7.95300E+02 | 8.12900E+02 | 9.77700E+02 | 9.53500E+02 | 9.14800E+02 | 8.26200E+02 | 8.36600E+02 | 8.14900E+02 | 8.03600E+02 | 7.92100E+02 | 8.51100E+02
9.69286E+02 | 8.16600E+02 | 7.82000E+02 | 7.91700E+02 | 7.94900E+02 | 7.92700E+02 | 7.96500E+02 | 8.09100E+02 | 9.71000E+02 | 9.50100E+02 | 9.16300E+02 | 8.29000E+02 | 8.33200E+02 | 8.13200E+02 | 8.04300E+02 | 7.90400E+02 | 8.51300E+02
9.69967E+02 | 8.18000E+02 | 7.84600E+02 | 7.93300E+02 | 7.92600E+02 | 7.93600E+02 | 7.98300E+02 | 8.10300E+02 | 9.71600E+02 | 9.53900E+02 | 9.17500E+02 | 8.27200E+02 | 8.33300E+02 | 8.14900E+02 | 8.03300E+02 | 7.88700E+02 | 8.48000E+02
9.70647E+02 | 8.15600E+02 | 7.83400E+02 | 7.89900E+02 | 7.93800E+02 | 7.93100E+02 | 7.96900E+02 | 8.11700E+02 | 9.72700E+02 | 9.52800E+02 | 9.16600E+02 | 8.28800E+02 | 8.33900E+02 | 8.13000E+02 | 8.03300E+02 | 7.90600E+02 | 8.46000E+02
9.71328E+02 | 8.15300E+02 | 7.81900E+02 | 7.93700E+02 | 7.95300E+02 | 7.91400E+02 | 7.95900E+02 | 8.13600E+02 | 9.71000E+02 | 9.55500E+02 | 9.15700E+02 | 8.29200E+02 | 8.36600E+02 | 8.13000E+02 | 8.02600E+02 | 7.90200E+02 | 8.48500E+02
9.72008E+02 | 8.14400E+02 | 7.82700E+02 | 7.92000E+02 | 7.92200E+02 | 7.91100E+02 | 7.94500E+02 | 8.12500E+02 | 9.79900E+02 | 9.55100E+02 | 9.14100E+02 | 8.27100E+02 | 8.38100E+02 | 8.13900E+02 | 8.04400E+02 | 7.90800E+02 | 8.49800E+02
9.72689E+02 | 8.14800E+02 | 7.83300E+02 | 7.91700E+02 | 7.93300E+02 | 7.91100E+02 | 7.96600E+02 | 8.11200E+02 | 9.80800E+02 | 9.63700E+02 | 9.17100E+02 | 8.27900E+02 | 8.35400E+02 | 8.12500E+02 | 8.05300E+02 | 7.90500E+02 | 8.51100E+02
9.73369E+02 | 8.16700E+02 | 7.81600E+02 | 7.92000E+02 | 7.93600E+02 | 7.91300E+02 | 7.95900E+02 | 8.11800E+02 | 9.80300E+02 | 9.58000E+02 | 9.15000E+02 | 8.28200E+02 | 8.36000E+02 | 8.13300E+02 | 8.03400E+02 | 7.92600E+02 | 8.50300E+02
9.74049E+02 | 8.16800E+02 | 7.84100E+02 | 7.91800E+02 | 7.92100E+02 | 7.91500E+02 | 7.96100E+02 | 8.16200E+02 | 9.75800E+02 | 9.58800E+02 | 9.19500E+02 | 8.28000E+02 | 8.34100E+02 | 8.16200E+02 | 8.02600E+02 | 7.90400E+02 | 8.48700E+02
9.74730E+02 | 8.14100E+02 | 7.81700E+02 | 7.91100E+02 | 7.95400E+02 | 7.92800E+02 | 7.97500E+02 | 8.14000E+02 | 9.76300E+02 | 9.57000E+02 | 9.17900E+02 | 8.31700E+02 | 8.34200E+02 | 8.12700E+02 | 8.04000E+02 | 7.92000E+02 | 8.47000E+02
9.75410E+02 | 8.16000E+02 | 7.83100E+02 | 7.92100E+02 | 7.91100E+02 | 7.93000E+02 | 7.97100E+02 | 8.11000E+02 | 9.78000E+02 | 9.55300E+02 | 9.19500E+02 | 8.26100E+02 | 8.37600E+02 | 8.13800E+02 | 8.03500E+02 | 7.90300E+02 | 8.50600E+02
9.76090E+02 | 8.15500E+02 | 7.83400E+02 | 7.90900E+02 | 7.93000E+02 | 7.91500E+02 | 7.97800E+02 | 8.14400E+02 | 9.78300E+02 | 9.59000E+02 | 9.17300E+02 | 8.28800E+02 | 8.37500E+02 | 8.13600E+02 | 8.03900E+02 | 7.90900E+02 | 8.50600E+02
9.76769E+02 | 8.16100E+02 | 7.82400E+02 | 7.90900E+02 | 7.94200E+02 | 7.92200E+02 | 7.96500E+02 | 8.10200E+02 | 9.75700E+02 | 9.53500E+02 | 9.11900E+02 | 8.29000E+02 | 8.35700E+02 | 8.14400E+02 | 8.03100E+02 | 7.88500E+02 | 8.50000E+02
9.77449E+02 | 8.16300E+02 | 7.82100E+02 | 7.91200E+02 | 7.93100E+02 | 7.90800E+02 | 7.97100E+02 | 8.08500E+02 | 9.74600E+02 | 9.54600E+02 | 9.13700E+02 | 8.29000E+02 | 8.34200E+02 | 8.12200E+02 | 8.02600E+02 | 7.92100E+02 | 8.47000E+02
9.78129E+02 | 8.15400E+02 | 7.82400E+02 | 7.90000E+02 | 7.94000E+02 | 7.91300E+02 | 7.95800E+02 | 8.10900E+02 | 9.72700E+02 | 9.52400E+02 | 9.16200E+02 | 8.25200E+02 | 8.34100E+02 | 8.14700E+02 | 8.04500E+02 | 7.90400E+02 | 8.45600E+02
9.78809E+02 | 8.15900E+02 | 7.82000E+02 | 7.90900E+02 | 7.93600E+02 | 7.91400E+02 | 7.96200E+02 | 8.12600E+02 | 9.73200E+02 | 9.46600E+02 | 9.10800E+02 | 8.24400E+02 | 8.34400E+02 | 8.12700E+02 | 8.02200E+02 | 7.91600E+02 | 8.48900E+02
9.79488E+02 | 8.15000E+02 | 7.83200E+02 | 7.91600E+02 | 7.92800E+02 | 7.92000E+02 | 7.96300E+02 | 8.12200E+02 | 9.71600E+02 | 9.54600E+02 | 9.15500E+02 | 8.24600E+02 | 8.35800E+02 | 8.11000E+02 | 8.01500E+02 | 7.90400E+02 | 8.47000E+02
9.80168E+02 | 8.16800E+02 | 7.82700E+02 | 7.92600E+02 | 7.92500E+02 | 7.92200E+02 | 7.96300E+02 | 8.13200E+02 | 9.72200E+02 | 9.54600E+02 | 9.16100E+02 | 8.25700E+02 | 8.32700E+02 | 8.11600E+02 | 8.03700E+02 | 7.91600E+02 | 8.45200E+02
9.80847E+02 | 8.13200E+02 | 7.80800E+02 | 7.90800E+02 | 7.92700E+02 | 7.90000E+02 | 7.96300E+02 | 8.13900E+02 | 9.75400E+02 | 9.52600E+02 | 9.18800E+02 | 8.27000E+02 | 8.35400E+02 | 8.12400E+02 | 8.01700E+02 | 7.91900E+02 | 8.48100E+02
9.81526E+02 | 8.16600E+02 | 7.82200E+02 | 7.91000E+02 | 7.91100E+02 | 7.90900E+02 | 7.96200E+02 | 8.12100E+02 | 9.75100E+02 | 9.56000E+02 | 9.13900E+02 | 8.27900E+02 | 8.35600E+02 | 8.14500E+02 | 8.04200E+02 | 7.90200E+02 | 8.47500E+02
9.82205E+02 | 8.14400E+02 | 7.82100E+02 | 7.91700E+02 | 7.93100E+02 | 7.91900E+02 | 7.95300E+02 | 8.13400E+02 | 9.74500E+02 | 9.51600E+02 | 9.11400E+02 | 8.26200E+02 | 8.34500E+02 | 8.13800E+02 | 8.01500E+02 | 7.90600E+02 | 8.48000E+02
9.82884E+02 | 8.15000E+02 | 7.82700E+02 | 7.91600E+02 | 7.93100E+02 | 7.89900E+02 | 7.98200E+02 | 8.12100E+02 | 9.75800E+02 | 9.56700E+02 | 9.14700E+02 | 8.26400E+02 | 8.35000E+02 | 8.13500E+02 | 8.01200E+02 | 7.90700E+02 | 8.46900E+02
9.83563E+02 | 8.16600E+02 | 7.82200E+02 | 7.90200E+02 | 7.92600E+02 | 7.90000E+02 | 7.96300E+02 | 8.13000E+02 | 9.74000E+02 | 9.54200E+02 | 9.11900E+02 | 8.29200E+02 | 8.38200E+02 | 8.12400E+02 | 8.04400E+02 | 7.90200E+02 | 8.46500E+02
9.84242E+02 | 8.17200E+02 | 7.80700E+02 | 7.92000E+02 | 7.93500E+02 | 7.89100E+02 | 7.97800E+02 | 8.09700E+02 | 9.69800E+02 | 9.54000E+02 | 9.16200E+02 | 8.27400E+02 | 8.36800E+02 | 8.15500E+02 | 8.02900E+02 | 7.91300E+02 | 8.49900E+02
9.84921E+02 | 8.14100E+02 | 7.82600E+02 | 7.92200E+02 | 7.93600E+02 | 7.91300E+02 | 7.96600E+02 | 8.13500E+02 | 9.71900E+02 | 9.56400E+02 | 9.10900E+02 | 8.27500E+02 | 8.36700E+02 | 8.13400E+02 | 8.03200E+02 | 7.93100E+02 | 8.46200E+02
9.85600E+02 | 8.17100E+02 | 7.81200E+02 | 7.90900E+02 | 7.92800E+02 | 7.92000E+02 | 7.96700E+02 | 8.13100E+02 | 9.70600E+02 | 9.59600E+02 | 9.15100E+02 | 8.28300E+02 | 8.37800E+02 | 8.15500E+02 | 8.03700E+02 | 7.92500E+02 | 8.50800E+02
9.86279E+02 | 8.14700E+02 | 7.84000E+02 | 7.91900E+02 | 7.92800E+02 | 7.92300E+02 | 7.93800E+02 | 8.09200E+02 | 9.75300E+02 | 9.56500E+02 | 9.14600E+02 | 8.28400E+02 | 8.33600E+02 | 8.13600E+02 | 8.03400E+02 | 7.92300E+02 | 8.49800E+02
9.86957E+02 | 8.15000E+02 | 7.82700E+02 | 7.90700E+02 | 7.93000E+02 | 7.90300E+02 | 7.96000E+02 | 8.10300E+02 | 9.68500E+02 | 9.55400E+02 | 9.12200E+02 | 8.26500E+02 | 8.33600E+02 | 8.14700E+02 | 8.00700E+02 | 7.91200E+02 | 8.51500E+02
9.87636E+02 | 8.13900E+02 | 7.82800E+02 | 7.91600E+02 | 7.89900E+02 | 7.90300E+02 | 7.96100E+02 | 8.11000E+02 | 9.72600E+02 | 9.47100E+02 | 9.11000E+02 | 8.25700E+02 | 8.30700E+02 | 8.13400E+02 | 8.03600E+02 | 7.91800E+02 | 8.50200E+02
9.88314E+02 | 8.15500E+02 | 7.81700E+02 | 7.91300E+02 | 7.90700E+02 | 7.90200E+02 | 7.95500E+02 | 8.10600E+02 | 9.71200E+02 | 9.50500E+02 | 9.12900E+02 | 8.25700E+02 | 8.31900E+02 | 8.13300E+02 | 8.03600E+02 | 7.88400E+02 | 8.48400E+02
9.88992E+02 | 8.16000E+02 | 7.81800E+02 | 7.92100E+02 | 7.92800E+02 | 7.92400E+02 | 7.96700E+02 | 8.10600E+02 | 9.70200E+02 | 9.52400E+02 | 9.15300E+02 | 8.28000E+02 | 8.28400E+02 | 8.11300E+02 | 8.03100E+02 | 7.91300E+02 | 8.51300E+02
9.89670E+02 | 8.15800E+02 | 7.80600E+02 | 7.90500E+02 | 7.91800E+02 | 7.90500E+02 | 7.96500E+02 | 8.10300E+02 | 9.75000E+02 | 9.55100E+02 | 9.14800E+02 | 8.25800E+02 | 8.32500E+02 | 8.11800E+02 | 8.01600E+02 | 7.89900E+02 | 8.51200E+02
9.90348E+02 | 8.14800E+02 | 7.82000E+02 | 7.90800E+02 | 7.91200E+02 | 7.90600E+02 | 7.95700E+02 | 8.10100E+02 | 9.69700E+02 | 9.49800E+02 | 9.10100E+02 | 8.24800E+02 | 8.31500E+02 | 8.13100E+02 | 8.01900E+02 | 7.90000E+02 | 8.48300E+02
9.91026E+02 | 8.16200E+02 | 7.81500E+02 | 7.92600E+02 | 7.94200E+02 | 7.90700E+02 | 7.94200E+02 | 8.09000E+02 | 9.70100E+02 | 9.52400E+02 | 9.13900E+02 | 8.26000E+02 | 8.31600E+02 | 8.12900E+02 | 8.02200E+02 | 7.89700E+02 | 8.48600E+02
9.91704E+02 | 8.14700E+02 | 7.82300E+02 | 7.90900E+02 | 7.92300E+02 | 7.92900E+02 | 7.95500E+02 | 8.09800E+02 | 9.63700E+02 | 9.50600E+02 | 9.13400E+02 | 8.27900E+02 | 8.33700E+02 | 8.12700E+02 | 8.00500E+02 | 7.89500E+02 | 8.46200E+02
9.92382E+02 | 8.14000E+02 | 7.81500E+02 | 7.91600E+02 | 7.91200E+02 | 7.90400E+02 | 7.95500E+02 | 8.10800E+02 | 9.70000E+02 | 9.53100E+02 | 9.13300E+02 | 8.25400E+02 | 8.32500E+02 | 8.13500E+02 | 8.03100E+02 | 7.90700E+02 | 8.49000E+02
9.93060E+02 | 8.15500E+02 | 7.81900E+02 | 7.92500E+02 | 7.91500E+02 | 7.90500E+02 | 7.96700E+02 | 8.11800E+02 | 9.72500E+02 | 9.56400E+02 | 9.15300E+02 | 8.26000E+02 | 8.32500E+02 | 8.14200E+02 | 8.04700E+02 | 7.91800E+02 | 8.48800E+02
9.93738E+02 | 8.15800E+02 | 7.83000E+02 | 7.92000E+02 | 7.92300E+02 | 7.91600E+02 | 7.96300E+02 | 8.11100E+02 | 9.68800E+02 | 9.54300E+02 | 9.15900E+02 | 8.25500E+02 | 8.31600E+02 | 8.13900E+02 | 8.00700E+02 | 7.90700E+02 | 8.47400E+02
9.94415E+02 | 8.16600E+02 | 7.82700E+02 | 7.90400E+02 | 7.91800E+02 | 7.89500E+02 | 7.95700E+02 | 8.12600E+02 | 9.70400E+02 | 9.51300E+02 | 9.11800E+02 | 8.27500E+02 | 8.31800E+02 | 8.14700E+02 | 8.02300E+02 | 7.89900E+02 | 8.46200E+02
9.95093E+02 | 8.15800E+02 | 7.82100E+02 | 7.91100E+02 | 7.91600E+02 | 7.90400E+02 | 7.95600E+02 | 8.12700E+02 | 9.73800E+02 | 9.50400E+02 | 9.11100E+02 | 8.26700E+02 | 8.32100E+02 | 8.13900E+02 | 8.03700E+02 | 7.90500E+02 | 8.47600E+02
9.95770E+02 | 8.18000E+02 | 7.81900E+02 | 7.91000E+02 | 7.91100E+02 | 7.91700E+02 | 7.97600E+02 | 8.09900E+02 | 9.72600E+02 | 9.51400E+02 | 9.18200E+02 | 8.23800E+02 | 8.32100E+02 | 8.13700E+02 | 8.02400E+02 | 7.89800E+02 | 8.49400E+02
9.96447E+02 | 8.15800E+02 | 7.83000E+02 | 7.91300E+02 | 7.92400E+02 | 7.91300E+02 | 7.98200E+02 | 8.12000E+02 | 9.74900E+02 | 9.52600E+02 | 9.14900E+02 | 8.28100E+02 | 8.31800E+02 | 8.15000E+02 | 8.01900E+02 | 7.91600E+02 | 8.47000E+02
9.97125E+02 | 8.15700E+02 | 7.81800E+02 | 7.90900E+02 | 7.90100E+02 | 7.91600E+02 | 7.94600E+02 | 8.10300E+02 | 9.73100E+02 | 9.52900E+02 | 9.16500E+02 | 8.26300E+02 | 8.32600E+02 | 8.13900E+02 | 8.01400E+02 | 7.91100E+02 | 8.48300E+02
9.97802E+02 | 8.15700E+02 | 7.83300E+02 | 7.90700E+02 | 7.91900E+02 | 7.91400E+02 | 7.96700E+02 | 8.09500E+02 | 9.73000E+02 | 9.50300E+02 | 9.16100E+02 | 8.26100E+02 | 8.31300E+02 | 8.13800E+02 | 8.01200E+02 | 7.90700E+02 | 8.48900E+02
9.98479E+02 | 8.17600E+02 | 7.83400E+02 | 7.91600E+02 | 7.92600E+02 | 7.90700E+02 | 7.96800E+02 | 8.11500E+02 | 9.76000E+02 | 9.56000E+02 | 9.18600E+02 | 8.24900E+02 | 8.33800E+02 | 8.11600E+02 | 8.02700E+02 | 7.90700E+02 | 8.45500E+02
9.99156E+02 | 8.14200E+02 | 7.81600E+02 | 7.92500E+02 | 7.91700E+02 | 7.92500E+02 | 7.96900E+02 | 8.13200E+02 | 9.72300E+02 | 9.53300E+02 | 9.18700E+02 | 8.24400E+02 | 8.31000E+02 | 8.12500E+02 | 8.02100E+02 | 7.90000E+02 | 8.44900E+02
9.99832E+02 | 8.15000E+02 | 7.82500E+02 | 7.91700E+02 | 7.91100E+02 | 7.92400E+02 | 7.94900E+02 | 8.14600E+02 | 9.77900E+02 | 9.54500E+02 | 9.14200E+02 | 8.25900E+02 | 8.32600E+02 | 8.14500E+02 | 8.03200E+02 | 7.90500E+02 | 8.46500E+02
1.00051E+03 | 8.16800E+02 | 7.83700E+02 | 7.91400E+02 | 7.92300E+02 | 7.91900E+02 | 7.97000E+02 | 8.11700E+02 | 9.78100E+02 | 9.55000E+02 | 9.14200E+02 | 8.25200E+02 | 8.34700E+02 | 8.16200E+02 | 8.02900E+02 | 7.90700E+02 | 8.47800E+02
1.00119E+03 | 8.19700E+02 | 7.83000E+02 | 7.88300E+02 | 7.92800E+02 | 7.93200E+02 | 7.95100E+02 | 8.11200E+02 | 9.73100E+02 | 9.57600E+02 | 9.15500E+02 | 8.29100E+02 | 8.35400E+02 | 8.15600E+02 | 8.04200E+02 | 7.91300E+02 | 8.49800E+02
1.00186E+03 | 8.14600E+02 | 7.83100E+02 | 7.90800E+02 | 7.91900E+02 | 7.91000E+02 | 7.94700E+02 | 8.11900E+02 | 9.70800E+02 | 9.58800E+02 | 9.17000E+02 | 8.28800E+02 | 8.35000E+02 | 8.12100E+02 | 8.03100E+02 | 7.91800E+02 | 8.46200E+02
1.00254E+03 | 8.13000E+02 | 7.83700E+02 | 7.91800E+02 | 7.92400E+02 | 7.91600E+02 | 7.95100E+02 | 8.10100E+02 | 9.67000E+02 | 9.53400E+02 | 9.17700E+02 | 8.28900E+02 | 8.33200E+02 | 8.13800E+02 | 8.03700E+02 | 7.91600E+02 | 8.47000E+02
1.00322E+03 | 8.14500E+02 | 7.83500E+02 | 7.90800E+02 | 7.90900E+02 | 7.91600E+02 | 7.95500E+02 | 8.09000E+02 | 9.66400E+02 | 9.50600E+02 | 9.08600E+02 | 8.28400E+02 | 8.31200E+02 | 8.15600E+02 | 8.03000E+02 | 7.90000E+02 | 8.46900E+02
1.00389E+03 | 8.16700E+02 | 7.82400E+02 | 7.90700E+02 | 7.93400E+02 | 7.91300E+02 | 7.95600E+02 | 8.11200E+02 | 9.68000E+02 | 9.53900E+02 | 9.11700E+02 | 8.28500E+02 | 8.35900E+02 | 8.12200E+02 | 8.04600E+02 | 7.89600E+02 | 8.47800E+02
1.00457E+03 | 8.16400E+02 | 7.82500E+02 | 7.91200E+02 | 7.93200E+02 | 7.90500E+02 | 7.97100E+02 | 8.10200E+02 | 9.72000E+02 | 9.55900E+02 | 9.11100E+02 | 8.25300E+02 | 8.33600E+02 | 8.11400E+02 | 8.02100E+02 | 7.90100E+02 | 8.47700E+02
1.00524E+03 | 8.18500E+02 | 7.82000E+02 | 7.90800E+02 | 7.91100E+02 | 7.92200E+02 | 7.97900E+02 | 8.12100E+02 | 9.70900E+02 | 9.52100E+02 | 9.15500E+02 | 8.24100E+02 | 8.33400E+02 | 8.12400E+02 | 8.02100E+02 | 7.92100E+02 | 8.49500E+02
1.00592E+03 | 8.16400E+02 | 7.83400E+02 | 7.92200E+02 | 7.93700E+02 | 7.89600E+02 | 7.96800E+02 | 8.13500E+02 | 9.72800E+02 | 9.51400E+02 | 9.11600E+02 | 8.28500E+02 | 8.31500E+02 | 8.13600E+02 | 8.04000E+02 | 7.92300E+02 | 8.49300E+02
1.00660E+03 | 8.16900E+02 | 7.82800E+02 | 7.92100E+02 | 7.92400E+02 | 7.91300E+02 | 7.94500E+02 | 8.12000E+02 | 9.69200E+02 | 9.50900E+02 | 9.13000E+02 | 8.24100E+02 | 8.32700E+02 | 8.12200E+02 | 8.01500E+02 | 7.90800E+02 | 8.47700E+02
1.00727E+03 | 8.13900E+02 | 7.81500E+02 | 7.91000E+02 | 7.92400E+02 | 7.90900E+02 | 7.95500E+02 | 8.13100E+02 | 9.72000E+02 | 9.53200E+02 | 9.13100E+02 | 8.25700E+02 | 8.32900E+02 | 8.12700E+02 | 8.03700E+02 | 7.91000E+02 | 8.49400E+02
1.00795E+03 | 8.14000E+02 | 7.82200E+02 | 7.92700E+02 | 7.93100E+02 | 7.90600E+02 | 7.97600E+02 | 8.09300E+02 | 9.80000E+02 | 9.55200E+02 | 9.15700E+02 | 8.26700E+02 | 8.34600E+02 | 8.13900E+02 | 8.03900E+02 | 7.91100E+02 | 8.46900E+02
1.00862E+03 | 8.13700E+02 | 7.82200E+02 | 7.92100E+02 | 7.91000E+02 | 7.91000E+02 | 7.95600E+02 | 8.10800E+02 | 9.75900E+02 | 9.57400E+02 | 9.12300E+02 | 8.27800E+02 | 8.35900E+02 | 8.14700E+02 | 8.03300E+02 | 7.90800E+02 | 8.50500E+02
1.00930E+03 | 8.13400E+02 | 7.81700E+02 | 7.92200E+02 | 7.92300E+02 | 7.90300E+02 | 7.95700E+02 | 8.10300E+02 | 9.73800E+02 | 9.56400E+02 | 9.15700E+02 | 8.27100E+02 | 8.36400E+02 | 8.14900E+02 | 8.03200E+02 | 7.90800E+02 | 8.48400E+02
1.00997E+03 | 8.14800E+02 | 7.81200E+02 | 7.89200E+02 | 7.92200E+02 | 7.91700E+02 | 7.95400E+02 | 8.11400E+02 | 9.69100E+02 | 9.57100E+02 | 9.15000E+02 | 8.23400E+02 | 8.35200E+02 | 8.12200E+02 | 8.03800E+02 | 7.92700E+02 | 8.47700E+02
1.01065E+03 | 8.15000E+02 | 7.83000E+02 | 7.90200E+02 | 7.92300E+02 | 7.90000E+02 | 7.96000E+02 | 8.10400E+02 | 9.63500E+02 | 9.57000E+02 | 9.14500E+02 | 8.24700E+02 | 8.33000E+02 | 8.12700E+02 | 8.06100E+02 | 7.92800E+02 | 8.49500E+02
1.01133E+03 | 8.15500E+02 | 7.82600E+02 | 7.91100E+02 | 7.91100E+02 | 7.89200E+02 | 7.94900E+02 | 8.12100E+02 | 9.64700E+02 | 9.50900E+02 | 9.10500E+02 | 8.26900E+02 | 8.32500E+02 | 8.13500E+02 | 8.00800E+02 | 7.92000E+02 | 8.47300E+02
1.01200E+03 | 8.15800E+02 | 7.81900E+02 | 7.91100E+02 | 7.91900E+02 | 7.91500E+02 | 7.94700E+02 | 8.10500E+02 | 9.68200E+02 | 9.53700E+02 | 9.10300E+02 | 8.24100E+02 | 8.29600E+02 | 8.12000E+02 | 8.03400E+02 | 7.91300E+02 | 8.47800E+02
1.01268E+03 | 8.15400E+02 | 7.82100E+02 | 7.91700E+02 | 7.93700E+02 | 7.91300E+02 | 7.96400E+02 | 8.10800E+02 | 9.69600E+02 | 9.49000E+02 | 9.11900E+02 | 8.24100E+02 | 8.28400E+02 | 8.15300E+02 | 8.03100E+02 | 7.91500E+02 | 8.46200E+02
1.01335E+03 | 8.14400E+02 | 7.81400E+02 | 7.91000E+02 | 7.92600E+02 | 7.91300E+02 | 7.95800E+02 | 8.11400E+02 | 9.71600E+02 | 9.52300E+02 | 9.13700E+02 | 8.25500E+02 | 8.31700E+02 | 8.11600E+02 | 8.02700E+02 | 7.91700E+02 | 8.46300E+02
1.01403E+03 | 8.13400E+02 | 7.80800E+02 | 7.92700E+02 | 7.91600E+02 | 7.91200E+02 | 7.96700E+02 | 8.10500E+02 | 9.70700E+02 | 9.45400E+02 | 9.13100E+02 | 8.26100E+02 | 8.31200E+02 | 8.11400E+02 | 8.01500E+02 | 7.91100E+02 | 8.50200E+02
1.01470E+03 | 8.13800E+02 | 7.81400E+02 | 7.90000E+02 | 7.91100E+02 | 7.90000E+02 | 7.96400E+02 | 8.12200E+02 | 9.73400E+02 | 9.53000E+02 | 9.14700E+02 | 8.23900E+02 | 8.36400E+02 | 8.14500E+02 | 8.03800E+02 | 7.91600E+02 | 8.50000E+02
1.01538E+03 | 8.14300E+02 | 7.82400E+02 | 7.90400E+02 | 7.92800E+02 | 7.91400E+02 | 7.96100E+02 | 8.09900E+02 | 9.75700E+02 | 9.51400E+02 | 9.12300E+02 | 8.26300E+02 | 8.31000E+02 | 8.12400E+02 | 8.03700E+02 | 7.89900E+02 | 8.46500E+02
1.01605E+03 | 8.15300E+02 | 7.82800E+02 | 7.91600E+02 | 7.92700E+02 | 7.90800E+02 | 7.96600E+02 | 8.13700E+02 | 9.73600E+02 | 9.57200E+02 | 9.14200E+02 | 8.25200E+02 | 8.33000E+02 | 8.13400E+02 | 8.02700E+02 | 7.93000E+02 | 8.49000E+02
1.01672E+03 | 8.18000E+02 | 7.81700E+02 | 7.90100E+02 | 7.90600E+02 | 7.89300E+02 | 7.95600E+02 | 8.11700E+02 | 9.71400E+02 | 9.60100E+02 | 9.12100E+02 | 8.29000E+02 | 8.34600E+02 | 8.12600E+02 | 8.02200E+02 | 7.92300E+02 | 8.44900E+02
1.01740E+03 | 8.17900E+02 | 7.81500E+02 | 7.88900E+02 | 7.91700E+02 | 7.90800E+02 | 7.94700E+02 | 8.12100E+02 | 9.70600E+02 | 9.54700E+02 | 9.17500E+02 | 8.28300E+02 | 8.32900E+02 | 8.15200E+02 | 8.03400E+02 | 7.90300E+02 | 8.46500E+02
1.01807E+03 | 8.15300E+02 | 7.82500E+02 | 7.91400E+02 | 7.91400E+02 | 7.90700E+02 | 7.95800E+02 | 8.08300E+02 | 9.72400E+02 | 9.51300E+02 | 9.13000E+02 | 8.26500E+02 | 8.34200E+02 | 8.14100E+02 | 8.02500E+02 | 7.91400E+02 | 8.49500E+02
1.01875E+03 | 8.17000E+02 | 7.82700E+02 | 7.90700E+02 | 7.91400E+02 | 7.92700E+02 | 7.96000E+02 | 8.09700E+02 | 9.68400E+02 | 9.52200E+02 | 9.15300E+02 | 8.25400E+02 | 8.33000E+02 | 8.11800E+02 | 8.03100E+02 | 7.91600E+02 | 8.47500E+02
1.01942E+03 | 8.14700E+02 | 7.81400E+02 | 7.88700E+02 | 7.90800E+02 | 7.91600E+02 | 7.94100E+02 | 8.08800E+02 | 9.74300E+02 | 9.51600E+02 | 9.12900E+02 | 8.27200E+02 | 8.32700E+02 | 8.13200E+02 | 8.02600E+02 | 7.90000E+02 | 8.48700E+02
1.02010E+03 | 8.16700E+02 | 7.82200E+02 | 7.91100E+02 | 7.92100E+02 | 7.91900E+02 | 7.95800E+02 | 8.10600E+02 | 9.65700E+02 | 9.55600E+02 | 9.09400E+02 | 8.25600E+02 | 8.34200E+02 | 8.12000E+02 | 8.02000E+02 | 7.89800E+02 | 8.45200E+02
1.02077E+03 | 8.16400E+02 | 7.82800E+02 | 7.91700E+02 | 7.91800E+02 | 7.90800E+02 | 7.96800E+02 | 8.11100E+02 | 9.65900E+02 | 9.58500E+02 | 9.13800E+02 | 8.25300E+02 | 8.32400E+02 | 8.15300E+02 | 8.04200E+02 | 7.91300E+02 | 8.45500E+02
1.02144E+03 | 8.15600E+02 | 7.82300E+02 | 7.92600E+02 | 7.90700E+02 | 7.93800E+02 | 7.96400E+02 | 8.12200E+02 | 9.65500E+02 | 9.57800E+02 | 9.13500E+02 | 8.27000E+02 | 8.33000E+02 | 8.12500E+02 | 8.03100E+02 | 7.91500E+02 | 8.47100E+02
1.02212E+03 | 8.14600E+02 | 7.82100E+02 | 7.91300E+02 | 7.91000E+02 | 7.92900E+02 | 7.95000E+02 | 8.11100E+02 | 9.67300E+02 | 9.56600E+02 | 9.16000E+02 | 8.26600E+02 | 8.31900E+02 | 8.12300E+02 | 8.01200E+02 | 7.92400E+02 | 8.48400E+02
1.02279E+03 | 8.17500E+02 | 7.82700E+02 | 7.90500E+02 | 7.91100E+02 | 7.92200E+02 | 7.98000E+02 | 8.10400E+02 | 9.66100E+02 | 9.54600E+02 | 9.15500E+02 | 8.27500E+02 | 8.33900E+02 | 8.14200E+02 | 8.03400E+02 | 7.92200E+02 | 8.50700E+02
1.02347E+03 | 8.15600E+02 | 7.83100E+02 | 7.91300E+02 | 7.91000E+02 | 7.92200E+02 | 7.97400E+02 | 8.12100E+02 | 9.64800E+02 | 9.49800E+02 | 9.06800E+02 | 8.26300E+02 | 8.31400E+02 | 8.13500E+02 | 8.03600E+02 | 7.90100E+02 | 8.53100E+02
1.02414E+03 | 8.18600E+02 | 7.81800E+02 | 7.90900E+02 | 7.92600E+02 | 7.91400E+02 | 7.96100E+02 | 8.12200E+02 | 9.74200E+02 | 9.49700E+02 | 9.12300E+02 | 8.25400E+02 | 8.30300E+02 | 8.12000E+02 | 8.03500E+02 | 7.90600E+02 | 8.52600E+02
1.02481E+03 | 8.14600E+02 | 7.82300E+02 | 7.90600E+02 | 7.93000E+02 | 7.91400E+02 | 7.96300E+02 | 8.14100E+02 | 9.70200E+02 | 9.54600E+02 | 9.08600E+02 | 8.27600E+02 | 8.30800E+02 | 8.12300E+02 | 8.02500E+02 | 7.90800E+02 | 8.48600E+02
1.02549E+03 | 8.18400E+02 | 7.83900E+02 | 7.89900E+02 | 7.90900E+02 | 7.90900E+02 | 7.94600E+02 | 8.12100E+02 | 9.71700E+02 | 9.51700E+02 | 9.11800E+02 | 8.28300E+02 | 8.36100E+02 | 8.14100E+02 | 8.00600E+02 | 7.91100E+02 | 8.48100E+02
1.02616E+03 | 8.14100E+02 | 7.82400E+02 | 7.90000E+02 | 7.90800E+02 | 7.90200E+02 | 7.95900E+02 | 8.10400E+02 | 9.67700E+02 | 9.47700E+02 | 9.15200E+02 | 8.26300E+02 | 8.31600E+02 | 8.14900E+02 | 8.00600E+02 | 7.90900E+02 | 8.48200E+02
1.02683E+03 | 8.13000E+02 | 7.82900E+02 | 7.89800E+02 | 7.90800E+02 | 7.89600E+02 | 7.95700E+02 | 8.11500E+02 | 9.67100E+02 | 9.49200E+02 | 9.07100E+02 | 8.24500E+02 | 8.32100E+02 | 8.10300E+02 | 8.02500E+02 | 7.92300E+02 | 8.47600E+02
1.02751E+03 | 8.13400E+02 | 7.82400E+02 | 7.90500E+02 | 7.91600E+02 | 7.90300E+02 | 7.96200E+02 | 8.08500E+02 | 9.67100E+02 | 9.55800E+02 | 9.08500E+02 | 8.25700E+02 | 8.28100E+02 | 8.12000E+02 | 8.02700E+02 | 7.91100E+02 | 8.49700E+02
1.02818E+03 | 8.15500E+02 | 7.82100E+02 | 7.90700E+02 | 7.92700E+02 | 7.91500E+02 | 7.95300E+02 | 8.10100E+02 | 9.68500E+02 | 9.48000E+02 | 9.11000E+02 | 8.26700E+02 | 8.29800E+02 | 8.11900E+02 | 8.03100E+02 | 7.89600E+02 | 8.49500E+02
1.02885E+03 | 8.14900E+02 | 7.81300E+02 | 7.91600E+02 | 7.91000E+02 | 7.89200E+02 | 7.95800E+02 | 8.13000E+02 | 9.72700E+02 | 9.53500E+02 | 9.09100E+02 | 8.26200E+02 | 8.32800E+02 | 8.12800E+02 | 8.03100E+02 | 7.90200E+02 | 8.47200E+02
1.02953E+03 | 8.15700E+02 | 7.82000E+02 | 7.90100E+02 | 7.89900E+02 | 7.91100E+02 | 7.96100E+02 | 8.11500E+02 | 9.64700E+02 | 9.53800E+02 | 9.08100E+02 | 8.24800E+02 | 8.31600E+02 | 8.13100E+02 | 8.02400E+02 | 7.91200E+02 | 8.47400E+02
1.03020E+03 | 8.14400E+02 | 7.83400E+02 | 7.89300E+02 | 7.91900E+02 | 7.89800E+02 | 7.96300E+02 | 8.11800E+02 | 9.65700E+02 | 9.44700E+02 | 9.11400E+02 | 8.24500E+02 | 8.30000E+02 | 8.12800E+02 | 8.01300E+02 | 7.91600E+02 | 8.50300E+02
1.03087E+03 | 8.17300E+02 | 7.82700E+02 | 7.88700E+02 | 7.91200E+02 | 7.90300E+02 | 7.96600E+02 | 8.10100E+02 | 9.67200E+02 | 9.44000E+02 | 9.10300E+02 | 8.25400E+02 | 8.31700E+02 | 8.11800E+02 | 8.00800E+02 | 7.91000E+02 | 8.51900E+02
1.03154E+03 | 8.14700E+02 | 7.82400E+02 | 7.90700E+02 | 7.91500E+02 | 7.90600E+02 | 7.92400E+02 | 8.09300E+02 | 9.67000E+02 | 9.48200E+02 | 9.10900E+02 | 8.25300E+02 | 8.30300E+02 | 8.11900E+02 | 8.01900E+02 | 7.90400E+02 | 8.50300E+02
1.03222E+03 | 8.15700E+02 | 7.82700E+02 | 7.91200E+02 | 7.92300E+02 | 7.92200E+02 | 7.96300E+02 | 8.07900E+02 | 9.64600E+02 | 9.46400E+02 | 9.11600E+02 | 8.23500E+02 | 8.30700E+02 | 8.13500E+02 | 8.01800E+02 | 7.92300E+02 | 8.47000E+02
1.03289E+03 | 8.14900E+02 | 7.82600E+02 | 7.90700E+02 | 7.92500E+02 | 7.90600E+02 | 7.97400E+02 | 8.10500E+02 | 9.62000E+02 | 9.49700E+02 | 9.06000E+02 | 8.23800E+02 | 8.30700E+02 | 8.14300E+02 | 8.01600E+02 | 7.91100E+02 | 8.49000E+02
1.03356E+03 | 8.13500E+02 | 7.82500E+02 | 7.90600E+02 | 7.91900E+02 | 7.90800E+02 | 7.96200E+02 | 8.11300E+02 | 9.67800E+02 | 9.55100E+02 | 9.10800E+02 | 8.26200E+02 | 8.29200E+02 | 8.13800E+02 | 8.01000E+02 | 7.91100E+02 | 8.45700E+02
1.03423E+03 | 8.12800E+02 | 7.81900E+02 | 7.90100E+02 | 7.91300E+02 | 7.89000E+02 | 7.94000E+02 | 8.11800E+02 | 9.67600E+02 | 9.49100E+02 | 9.14700E+02 | 8.24200E+02 | 8.31500E+02 | 8.13100E+02 | 8.02100E+02 | 7.91000E+02 | 8.50600E+02
1.03491E+03 | 8.15600E+02 | 7.81200E+02 | 7.90800E+02 | 7.91600E+02 | 7.88600E+02 | 7.97000E+02 | 8.08100E+02 | 9.67600E+02 | 9.50400E+02 | 9.12500E+02 | 8.27500E+02 | 8.32200E+02 | 8.13500E+02 | 8.01800E+02 | 7.91000E+02 | 8.47800E+02
1.03558E+03 | 8.16500E+02 | 7.83600E+02 | 7.92200E+02 | 7.90000E+02 | 7.88300E+02 | 7.94500E+02 | 8.12000E+02 | 9.67800E+02 | 9.45900E+02 | 9.09400E+02 | 8.24200E+02 | 8.28400E+02 | 8.13900E+02 | 8.04900E+02 | 7.90900E+02 | 8.52800E+02
1.03625E+03 | 8.16000E+02 | 7.82400E+02 | 7.90300E+02 | 7.91400E+02 | 7.91000E+02 | 7.95500E+02 | 8.13300E+02 | 9.71200E+02 | 9.51900E+02 | 9.15600E+02 | 8.26400E+02 | 8.32500E+02 | 8.08700E+02 | 8.04400E+02 | 7.89900E+02 | 8.48900E+02
1.03692E+03 | 8.15600E+02 | 7.81400E+02 | 7.90500E+02 | 7.89900E+02 | 7.89500E+02 | 7.95900E+02 | 8.11400E+02 | 9.66900E+02 | 9.52400E+02 | 9.09900E+02 | 8.28800E+02 | 8.31000E+02 | 8.10900E+02 | 8.03000E+02 | 7.91000E+02 | 8.47400E+02
1.03759E+03 | 8.15800E+02 | 7.82100E+02 | 7.91100E+02 | 7.91200E+02 | 7.90900E+02 | 7.95100E+02 | 8.09300E+02 | 9.61200E+02 | 9.48200E+02 | 9.08600E+02 | 8.25500E+02 | 8.30000E+02 | 8.11500E+02 | 8.03300E+02 | 7.90000E+02 | 8.48600E+02
1.03827E+03 | 8.16300E+02 | 7.83100E+02 | 7.90700E+02 | 7.89500E+02 | 7.89300E+02 | 7.95900E+02 | 8.08900E+02 | 9.60100E+02 | 9.47300E+02 | 9.11500E+02 | 8.25100E+02 | 8.29900E+02 | 8.10500E+02 | 8.01800E+02 | 7.91600E+02 | 8.49800E+02
1.03894E+03 | 8.15600E+02 | 7.81800E+02 | 7.90700E+02 | 7.89800E+02 | 7.89000E+02 | 7.94800E+02 | 8.08400E+02 | 9.63600E+02 | 9.50500E+02 | 9.15000E+02 | 8.26500E+02 | 8.30400E+02 | 8.12300E+02 | 8.01800E+02 | 7.89800E+02 | 8.45200E+02
1.03961E+03 | 8.13500E+02 | 7.83500E+02 | 7.89300E+02 | 7.90800E+02 | 7.90600E+02 | 7.95100E+02 | 8.06700E+02 | 9.61300E+02 | 9.44600E+02 | 9.09700E+02 | 8.26400E+02 | 8.30200E+02 | 8.11600E+02 | 8.02700E+02 | 7.89000E+02 | 8.43400E+02
1.04028E+03 | 8.16200E+02 | 7.82300E+02 | 7.91300E+02 | 7.89100E+02 | 7.90400E+02 | 7.94000E+02 | 8.09400E+02 | 9.65700E+02 | 9.44900E+02 | 9.11200E+02 | 8.24800E+02 | 8.30600E+02 | 8.13100E+02 | 7.99900E+02 | 7.91800E+02 | 8.45300E+02
1.04095E+03 | 8.13100E+02 | 7.83500E+02 | 7.91400E+02 | 7.91600E+02 | 7.88800E+02 | 7.95300E+02 | 8.11300E+02 | 9.69700E+02 | 9.49700E+02 | 9.08200E+02 | 8.25900E+02 | 8.29500E+02 | 8.12500E+02 | 8.02300E+02 | 7.91600E+02 | 8.46800E+02
1.04162E+03 | 8.16300E+02 | 7.83700E+02 | 7.89600E+02 | 7.91100E+02 | 7.89300E+02 | 7.94900E+02 | 8.11500E+02 | 9.68600E+02 | 9.55100E+02 | 9.12000E+02 | 8.22900E+02 | 8.28200E+02 | 8.12000E+02 | 8.03000E+02 | 7.93500E+02 | 8.48400E+02
1.04229E+03 | 8.13800E+02 | 7.82100E+02 | 7.89600E+02 | 7.90900E+02 | 7.90200E+02 | 7.96200E+02 | 8.10900E+02 | 9.63900E+02 | 9.51300E+02 | 9.07200E+02 | 8.23500E+02 | 8.29000E+02 | 8.09500E+02 | 8.01600E+02 | 7.89900E+02 | 8.47800E+02
1.04297E+03 | 8.15600E+02 | 7.82600E+02 | 7.88900E+02 | 7.90200E+02 | 7.89300E+02 | 7.93100E+02 | 8.09800E+02 | 9.63700E+02 | 9.45900E+02 | 9.08100E+02 | 8.22900E+02 | 8.28400E+02 | 8.10400E+02 | 8.00800E+02 | 7.88900E+02 | 8.44600E+02
1.04364E+03 | 8.17000E+02 | 7.81600E+02 | 7.90900E+02 | 7.90000E+02 | 7.89000E+02 | 7.95000E+02 | 8.09200E+02 | 9.64100E+02 | 9.43500E+02 | 9.08500E+02 | 8.23300E+02 | 8.29800E+02 | 8.11800E+02 | 8.01400E+02 | 7.90000E+02 | 8.45500E+02
1.04431E+03 | 8.14500E+02 | 7.81800E+02 | 7.89800E+02 | 7.91000E+02 | 7.88400E+02 | 7.93200E+02 | 8.10100E+02 | 9.59000E+02 | 9.49400E+02 | 9.08600E+02 | 8.21900E+02 | 8.30800E+02 | 8.13500E+02 | 8.02900E+02 | 7.89800E+02 | 8.47000E+02
1.04498E+03 | 8.14200E+02 | 7.82100E+02 | 7.89800E+02 | 7.91000E+02 | 7.89400E+02 | 7.94600E+02 | 8.07000E+02 | 9.60800E+02 | 9.48100E+02 | 9.06600E+02 | 8.25200E+02 | 8.30000E+02 | 8.11700E+02 | 8.02200E+02 | 7.91500E+02 | 8.45800E+02
1.04565E+03 | 8.11700E+02 | 7.82200E+02 | 7.89800E+02 | 7.91000E+02 | 7.90300E+02 | 7.95600E+02 | 8.10700E+02 | 9.65200E+02 | 9.42200E+02 | 9.08500E+02 | 8.23300E+02 | 8.33400E+02 | 8.10200E+02 | 8.01900E+02 | 7.91300E+02 | 8.48900E+02
1.04632E+03 | 8.15100E+02 | 7.82500E+02 | 7.88800E+02 | 7.89500E+02 | 7.88100E+02 | 7.95500E+02 | 8.09000E+02 | 9.56700E+02 | 9.48500E+02 | 9.08500E+02 | 8.24000E+02 | 8.30800E+02 | 8.10000E+02 | 8.02700E+02 | 7.91000E+02 | 8.44800E+02
1.04699E+03 | 8.15800E+02 | 7.82800E+02 | 7.89100E+02 | 7.90600E+02 | 7.90900E+02 | 7.94000E+02 | 8.09300E+02 | 9.62200E+02 | 9.44200E+02 | 9.08900E+02 | 8.20700E+02 | 8.32000E+02 | 8.14200E+02 | 8.01800E+02 | 7.90900E+02 | 8.47300E+02
1.04766E+03 | 8.14000E+02 | 7.82800E+02 | 7.88600E+02 | 7.90600E+02 | 7.91900E+02 | 7.96700E+02 | 8.09500E+02 | 9.60800E+02 | 9.50100E+02 | 9.10200E+02 | 8.24000E+02 | 8.32900E+02 | 8.10300E+02 | 8.03300E+02 | 7.92100E+02 | 8.48000E+02
1.04833E+03 | 8.16500E+02 | 7.82800E+02 | 7.88500E+02 | 7.93300E+02 | 7.91000E+02 | 7.95200E+02 | 8.08700E+02 | 9.67000E+02 | 9.48500E+02 | 9.13100E+02 | 8.25600E+02 | 8.32800E+02 | 8.14600E+02 | 8.02400E+02 | 7.89500E+02 | 8.46200E+02
1.04900E+03 | 8.13500E+02 | 7.83200E+02 | 7.88900E+02 | 7.89900E+02 | 7.89400E+02 | 7.96300E+02 | 8.07900E+02 | 9.60100E+02 | 9.46300E+02 | 9.05000E+02 | 8.25200E+02 | 8.30400E+02 | 8.13000E+02 | 8.00200E+02 | 7.90400E+02 | 8.45500E+02
1.04967E+03 | 8.13800E+02 | 7.81500E+02 | 7.89100E+02 | 7.90700E+02 | 7.90600E+02 | 7.94000E+02 | 8.08100E+02 | 9.57900E+02 | 9.45600E+02 | 9.08600E+02 | 8.22900E+02 | 8.32000E+02 | 8.12500E+02 | 8.01100E+02 | 7.90100E+02 | 8.43900E+02
1.05034E+03 | 8.13300E+02 | 7.81800E+02 | 7.88300E+02 | 7.90900E+02 | 7.89000E+02 | 7.94600E+02 | 8.08400E+02 | 9.55000E+02 | 9.35200E+02 | 9.05700E+02 | 8.25200E+02 | 8.30400E+02 | 8.11200E+02 | 7.99900E+02 | 7.91600E+02 | 8.43300E+02
1.05101E+03 | 8.13800E+02 | 7.82400E+02 | 7.87900E+02 | 7.90800E+02 | 7.89000E+02 | 7.95700E+02 | 8.09400E+02 | 9.59000E+02 | 9.36500E+02 | 9.05200E+02 | 8.22000E+02 | 8.27200E+02 | 8.09200E+02 | 8.00800E+02 | 7.89800E+02 | 8.45500E+02
1.05168E+03 | 8.15300E+02 | 7.83300E+02 | 7.89200E+02 | 7.89700E+02 | 7.90700E+02 | 7.96000E+02 | 8.09000E+02 | 9.59300E+02 | 9.43500E+02 | 9.06300E+02 | 8.23200E+02 | 8.30200E+02 | 8.11200E+02 | 7.99100E+02 | 7.91900E+02 | 8.42700E+02
1.05235E+03 | 8.13100E+02 | 7.81200E+02 | 7.88400E+02 | 7.90300E+02 | 7.89500E+02 | 7.93700E+02 | 8.08700E+02 | 9.59800E+02 | 9.47000E+02 | 9.09300E+02 | 8.24200E+02 | 8.31000E+02 | 8.11100E+02 | 8.00800E+02 | 7.90900E+02 | 8.47800E+02
1.05302E+03 | 8.12800E+02 | 7.82500E+02 | 7.88300E+02 | 7.91000E+02 | 7.89100E+02 | 7.96500E+02 | 8.09400E+02 | 9.60500E+02 | 9.42300E+02 | 9.10500E+02 | 8.23600E+02 | 8.32200E+02 | 8.12100E+02 | 8.04000E+02 | 7.90300E+02 | 8.48500E+02
1.05369E+03 | 8.14400E+02 | 7.82000E+02 | 7.89200E+02 | 7.91400E+02 | 7.89700E+02 | 7.95000E+02 | 8.07400E+02 | 9.59500E+02 | 9.41500E+02 | 9.08300E+02 | 8.23900E+02 | 8.30300E+02 | 8.12500E+02 | 8.00400E+02 | 7.91900E+02 | 8.47600E+02
1.05436E+03 | 8.13100E+02 | 7.83500E+02 | 7.89400E+02 | 7.90000E+02 | 7.89600E+02 | 7.94300E+02 | 8.07400E+02 | 9.58900E+02 | 9.43900E+02 | 9.06000E+02 | 8.22900E+02 | 8.27900E+02 | 8.10100E+02 | 8.03200E+02 | 7.91400E+02 | 8.49700E+02
1.05503E+03 | 8.15200E+02 | 7.82900E+02 | 7.90200E+02 | 7.90300E+02 | 7.89100E+02 | 7.92700E+02 | 8.06300E+02 | 9.56600E+02 | 9.49500E+02 | 9.04600E+02 | 8.25300E+02 | 8.29300E+02 | 8.10800E+02 | 8.03400E+02 | 7.90100E+02 | 8.51300E+02
1.05570E+03 | 8.12700E+02 | 7.83500E+02 | 7.90000E+02 | 7.91100E+02 | 7.89900E+02 | 7.93300E+02 | 8.07300E+02 | 9.58200E+02 | 9.42100E+02 | 9.03400E+02 | 8.21400E+02 | 8.27500E+02 | 8.09700E+02 | 8.01100E+02 | 7.90200E+02 | 8.51500E+02
1.05637E+03 | 8.14200E+02 | 7.83700E+02 | 7.89400E+02 | 7.92100E+02 | 7.91300E+02 | 7.93900E+02 | 8.06500E+02 | 9.53300E+02 | 9.45300E+02 | 9.04600E+02 | 8.21800E+02 | 8.28300E+02 | 8.07000E+02 | 7.99600E+02 | 7.89600E+02 | 8.50600E+02
1.05704E+03 | 8.13300E+02 | 7.81500E+02 | 7.87600E+02 | 7.89500E+02 | 7.89300E+02 | 7.95700E+02 | 8.08900E+02 | 9.60100E+02 | 9.38900E+02 | 8.99600E+02 | 8.22200E+02 | 8.26500E+02 | 8.06800E+02 | 8.00700E+02 | 7.91100E+02 | 8.47300E+02
1.05771E+03 | 8.13000E+02 | 7.81100E+02 | 7.90400E+02 | 7.89400E+02 | 7.88400E+02 | 7.93400E+02 | 8.07300E+02 | 9.59200E+02 | 9.40800E+02 | 9.04500E+02 | 8.23500E+02 | 8.27900E+02 | 8.10400E+02 | 8.00500E+02 | 7.88700E+02 | 8.43800E+02
1.05838E+03 | 8.13500E+02 | 7.82500E+02 | 7.89400E+02 | 7.91700E+02 | 7.89500E+02 | 7.94400E+02 | 8.07800E+02 | 9.52200E+02 | 9.41100E+02 | 9.08100E+02 | 8.23700E+02 | 8.28200E+02 | 8.11200E+02 | 7.99800E+02 | 7.90700E+02 | 8.44200E+02
1.05905E+03 | 8.12000E+02 | 7.83600E+02 | 7.89000E+02 | 7.89800E+02 | 7.88800E+02 | 7.93800E+02 | 8.09000E+02 | 9.60400E+02 | 9.42100E+02 | 9.06300E+02 | 8.20600E+02 | 8.26600E+02 | 8.09900E+02 | 7.99700E+02 | 7.89200E+02 | 8.48500E+02
1.05972E+03 | 8.12900E+02 | 7.81800E+02 | 7.87300E+02 | 7.89000E+02 | 7.90400E+02 | 7.95500E+02 | 8.09700E+02 | 9.61000E+02 | 9.43100E+02 | 9.10400E+02 | 8.24700E+02 | 8.30400E+02 | 8.10700E+02 | 8.01000E+02 | 7.88700E+02 | 8.50000E+02
1.06038E+03 | 8.14300E+02 | 7.82900E+02 | 7.90500E+02 | 7.89700E+02 | 7.88200E+02 | 7.93800E+02 | 8.09400E+02 | 9.64100E+02 | 9.46600E+02 | 9.06500E+02 | 8.25100E+02 | 8.31400E+02 | 8.11000E+02 | 7.99600E+02 | 7.90800E+02 | 8.50300E+02
1.06105E+03 | 8.13700E+02 | 7.82100E+02 | 7.89300E+02 | 7.89200E+02 | 7.90000E+02 | 7.93800E+02 | 8.08000E+02 | 9.66500E+02 | 9.44900E+02 | 9.12600E+02 | 8.24900E+02 | 8.31800E+02 | 8.10800E+02 | 8.03100E+02 | 7.89200E+02 | 8.52000E+02
1.06172E+03 | 8.13500E+02 | 7.82600E+02 | 7.89100E+02 | 7.91100E+02 | 7.89900E+02 | 7.94600E+02 | 8.10100E+02 | 9.57300E+02 | 9.49900E+02 | 9.10800E+02 | 8.24000E+02 | 8.32400E+02 | 8.11900E+02 | 8.02800E+02 | 7.90500E+02 | 8.51700E+02
1.06239E+03 | 8.15600E+02 | 7.83000E+02 | 7.87200E+02 | 7.90300E+02 | 7.88000E+02 | 7.94100E+02 | 8.10000E+02 | 9.66200E+02 | 9.42200E+02 | 9.03500E+02 | 8.22600E+02 | 8.31900E+02 | 8.15000E+02 | 7.99800E+02 | 7.89000E+02 | 8.51300E+02
1.06306E+03 | 8.14200E+02 | 7.82100E+02 | 7.89800E+02 | 7.89200E+02 | 7.88300E+02 | 7.94000E+02 | 8.07400E+02 | 9.54900E+02 | 9.44500E+02 | 9.03700E+02 | 8.22400E+02 | 8.26300E+02 | 8.12000E+02 | 8.00200E+02 | 7.90000E+02 | 8.48600E+02
1.06373E+03 | 8.13600E+02 | 7.83700E+02 | 7.87800E+02 | 7.89600E+02 | 7.89400E+02 | 7.94100E+02 | 8.09500E+02 | 9.60400E+02 | 9.44900E+02 | 9.09900E+02 | 8.24500E+02 | 8.28800E+02 | 8.10800E+02 | 8.00600E+02 | 7.88700E+02 | 8.47600E+02
1.06440E+03 | 8.15600E+02 | 7.81300E+02 | 7.89900E+02 | 7.89600E+02 | 7.90400E+02 | 7.92900E+02 | 8.09100E+02 | 9.55000E+02 | 9.46700E+02 | 9.07000E+02 | 8.23600E+02 | 8.27600E+02 | 8.13100E+02 | 8.01400E+02 | 7.90800E+02 | 8.46200E+02
1.06506E+03 | 8.12900E+02 | 7.81700E+02 | 7.88000E+02 | 7.88100E+02 | 7.90900E+02 | 7.94300E+02 | 8.09100E+02 | 9.56000E+02 | 9.44100E+02 | 9.08000E+02 | 8.21000E+02 | 8.28900E+02 | 8.11600E+02 | 8.00100E+02 | 7.89700E+02 | 8.48800E+02
1.06573E+03 | 8.12100E+02 | 7.82000E+02 | 7.87400E+02 | 7.88900E+02 | 7.91300E+02 | 7.92200E+02 | 8.11200E+02 | 9.61700E+02 | 9.40600E+02 | 9.05600E+02 | 8.23100E+02 | 8.29900E+02 | 8.11800E+02 | 8.00900E+02 | 7.90700E+02 | 8.47800E+02
1.06640E+03 | 8.13900E+02 | 7.82400E+02 | 7.88100E+02 | 7.90200E+02 | 7.90000E+02 | 7.95700E+02 | 8.08700E+02 | 9.59400E+02 | 9.43800E+02 | 9.04200E+02 | 8.22500E+02 | 8.28700E+02 | 8.11600E+02 | 8.01700E+02 | 7.90600E+02 | 8.47700E+02
1.06707E+03 | 8.12900E+02 | 7.83400E+02 | 7.88600E+02 | 7.89200E+02 | 7.87300E+02 | 7.94500E+02 | 8.10800E+02 | 9.61100E+02 | 9.44200E+02 | 9.04000E+02 | 8.22800E+02 | 8.28500E+02 | 8.11300E+02 | 8.01100E+02 | 7.90300E+02 | 8.48900E+02
1.06774E+03 | 8.14900E+02 | 7.83100E+02 | 7.90100E+02 | 7.90500E+02 | 7.89000E+02 | 7.95200E+02 | 8.08200E+02 | 9.63400E+02 | 9.43100E+02 | 9.05600E+02 | 8.22900E+02 | 8.29400E+02 | 8.11800E+02 | 8.01400E+02 | 7.90400E+02 | 8.49200E+02
1.06840E+03 | 8.14300E+02 | 7.82100E+02 | 7.88600E+02 | 7.90700E+02 | 7.89600E+02 | 7.96200E+02 | 8.10200E+02 | 9.58200E+02 | 9.49800E+02 | 9.10700E+02 | 8.20000E+02 | 8.29200E+02 | 8.08400E+02 | 8.01000E+02 | 7.91200E+02 | 8.50400E+02
1.06907E+03 | 8.12700E+02 | 7.81600E+02 | 7.89000E+02 | 7.89200E+02 | 7.86900E+02 | 7.94700E+02 | 8.07800E+02 | 9.57600E+02 | 9.44600E+02 | 9.07900E+02 | 8.23300E+02 | 8.28200E+02 | 8.09500E+02 | 8.01600E+02 | 7.91200E+02 | 8.49700E+02
1.06974E+03 | 8.10800E+02 | 7.82200E+02 | 7.87400E+02 | 7.91400E+02 | 7.88400E+02 | 7.94400E+02 | 8.07000E+02 | 9.58200E+02 | 9.42700E+02 | 9.06100E+02 | 8.23800E+02 | 8.26100E+02 | 8.10000E+02 | 7.99100E+02 | 7.90100E+02 | 8.49500E+02
1.07041E+03 | 8.13100E+02 | 7.81100E+02 | 7.88900E+02 | 7.89100E+02 | 7.90000E+02 | 7.93400E+02 | 8.08000E+02 | 9.57800E+02 | 9.40200E+02 | 9.05600E+02 | 8.23300E+02 | 8.26700E+02 | 8.13300E+02 | 8.00700E+02 | 7.90300E+02 | 8.50700E+02
1.07107E+03 | 8.12700E+02 | 7.81500E+02 | 7.88800E+02 | 7.88000E+02 | 7.87400E+02 | 7.93300E+02 | 8.07900E+02 | 9.57000E+02 | 9.40300E+02 | 9.03800E+02 | 8.21200E+02 | 8.29400E+02 | 8.11800E+02 | 7.99000E+02 | 7.90400E+02 | 8.46700E+02
1.07174E+03 | 8.13000E+02 | 7.81000E+02 | 7.88200E+02 | 7.89100E+02 | 7.89100E+02 | 7.94500E+02 | 8.08700E+02 | 9.47600E+02 | 9.44300E+02 | 9.02900E+02 | 8.22000E+02 | 8.27900E+02 | 8.10300E+02 | 8.00200E+02 | 7.90300E+02 | 8.46100E+02
1.07241E+03 | 8.12000E+02 | 7.79900E+02 | 7.87700E+02 | 7.89500E+02 | 7.87300E+02 | 7.94000E+02 | 8.10000E+02 | 9.53600E+02 | 9.44700E+02 | 9.00200E+02 | 8.22300E+02 | 8.30100E+02 | 8.11300E+02 | 8.00300E+02 | 7.88400E+02 | 8.47000E+02
1.07308E+03 | 8.13200E+02 | 7.82000E+02 | 7.88400E+02 | 7.89900E+02 | 7.88600E+02 | 7.93700E+02 | 8.08700E+02 | 9.56200E+02 | 9.39600E+02 | 8.99400E+02 | 8.21400E+02 | 8.27800E+02 | 8.10100E+02 | 8.02200E+02 | 7.91300E+02 | 8.48000E+02
1.07374E+03 | 8.14600E+02 | 7.81900E+02 | 7.88400E+02 | 7.90900E+02 | 7.88600E+02 | 7.93000E+02 | 8.05800E+02 | 9.47500E+02 | 9.37900E+02 | 9.02900E+02 | 8.18300E+02 | 8.27200E+02 | 8.12000E+02 | 7.98600E+02 | 7.92200E+02 | 8.49400E+02
1.07441E+03 | 8.13900E+02 | 7.82900E+02 | 7.88400E+02 | 7.88300E+02 | 7.89500E+02 | 7.92300E+02 | 8.08300E+02 | 9.52200E+02 | 9.41400E+02 | 9.00100E+02 | 8.21100E+02 | 8.24100E+02 | 8.10800E+02 | 7.99600E+02 | 7.90500E+02 | 8.49900E+02
1.07508E+03 | 8.12600E+02 | 7.81600E+02 | 7.88400E+02 | 7.88600E+02 | 7.88800E+02 | 7.94400E+02 | 8.09300E+02 | 9.53600E+02 | 9.43000E+02 | 9.02700E+02 | 8.21200E+02 | 8.27900E+02 | 8.07800E+02 | 8.01400E+02 | 7.89600E+02 | 8.49500E+02
1.07574E+03 | 8.12900E+02 | 7.81400E+02 | 7.90600E+02 | 7.90200E+02 | 7.88900E+02 | 7.91700E+02 | 8.12100E+02 | 9.54300E+02 | 9.43700E+02 | 9.05600E+02 | 8.24300E+02 | 8.28100E+02 | 8.09400E+02 | 8.00400E+02 | 7.89900E+02 | 8.51500E+02
1.07641E+03 | 8.12700E+02 | 7.81600E+02 | 7.89200E+02 | 7.88300E+02 | 7.88700E+02 | 7.93100E+02 | 8.07500E+02 | 9.56000E+02 | 9.43300E+02 | 9.01600E+02 | 8.24500E+02 | 8.25600E+02 | 8.10600E+02 | 8.00600E+02 | 7.89400E+02 | 8.49400E+02
1.07708E+03 | 8.13300E+02 | 7.81900E+02 | 7.88500E+02 | 7.89600E+02 | 7.90200E+02 | 7.93400E+02 | 8.06900E+02 | 9.55200E+02 | 9.42000E+02 | 9.03300E+02 | 8.24900E+02 | 8.28700E+02 | 8.11000E+02 | 8.00900E+02 | 7.89600E+02 | 8.47400E+02
1.07774E+03 | 8.11900E+02 | 7.82200E+02 | 7.87900E+02 | 7.88800E+02 | 7.88600E+02 | 7.92200E+02 | 8.05100E+02 | 9.51500E+02 | 9.45500E+02 | 9.04500E+02 | 8.20900E+02 | 8.28100E+02 | 8.09000E+02 | 8.00100E+02 | 7.89700E+02 | 8.43700E+02
1.07841E+03 | 8.12800E+02 | 7.81500E+02 | 7.89100E+02 | 7.88000E+02 | 7.90100E+02 | 7.92600E+02 | 8.09100E+02 | 9.52500E+02 | 9.43500E+02 | 9.01800E+02 | 8.24900E+02 | 8.30100E+02 | 8.11500E+02 | 8.00900E+02 | 7.90900E+02 | 8.46500E+02
1.07908E+03 | 8.12100E+02 | 7.81400E+02 | 7.90200E+02 | 7.89300E+02 | 7.88100E+02 | 7.93900E+02 | 8.06500E+02 | 9.56300E+02 | 9.44100E+02 | 9.03500E+02 | 8.24600E+02 | 8.29400E+02 | 8.10700E+02 | 8.03100E+02 | 7.90100E+02 | 8.44000E+02
1.07974E+03 | 8.11300E+02 | 7.82300E+02 | 7.89000E+02 | 7.88400E+02 | 7.88700E+02 | 7.93700E+02 | 8.08400E+02 | 9.51600E+02 | 9.34500E+02 | 9.00300E+02 | 8.23400E+02 | 8.29500E+02 | 8.11100E+02 | 8.01300E+02 | 7.92800E+02 | 8.44000E+02
1.08041E+03 | 8.11500E+02 | 7.82800E+02 | 7.87500E+02 | 7.89600E+02 | 7.88900E+02 | 7.94300E+02 | 8.06800E+02 | 9.55800E+02 | 9.35600E+02 | 8.99600E+02 | 8.19000E+02 | 8.26700E+02 | 8.09500E+02 | 8.01100E+02 | 7.89400E+02 | 8.46000E+02
1.08107E+03 | 8.14000E+02 | 7.81200E+02 | 7.87900E+02 | 7.89600E+02 | 7.88200E+02 | 7.93900E+02 | 8.09500E+02 | 9.53600E+02 | 9.41700E+02 | 9.03500E+02 | 8.22200E+02 | 8.27200E+02 | 8.08300E+02 | 8.00400E+02 | 7.89500E+02 | 8.42700E+02
1.08174E+03 | 8.15400E+02 | 7.81000E+02 | 7.88300E+02 | 7.88500E+02 | 7.88800E+02 | 7.94800E+02 | 8.10000E+02 | 9.52400E+02 | 9.40400E+02 | 9.06900E+02 | 8.20400E+02 | 8.28200E+02 | 8.10900E+02 | 7.97600E+02 | 7.91100E+02 | 8.41000E+02
1.08241E+03 | 8.14300E+02 | 7.81100E+02 | 7.87500E+02 | 7.88300E+02 | 7.90500E+02 | 7.94200E+02 | 8.08100E+02 | 9.57200E+02 | 9.46400E+02 | 9.07300E+02 | 8.23000E+02 | 8.29400E+02 | 8.10400E+02 | 7.99500E+02 | 7.88800E+02 | 8.46000E+02
1.08307E+03 | 8.15800E+02 | 7.82400E+02 | 7.89700E+02 | 7.90100E+02 | 7.89200E+02 | 7.93200E+02 | 8.06100E+02 | 9.53100E+02 | 9.39600E+02 | 9.03600E+02 | 8.20100E+02 | 8.30200E+02 | 8.09900E+02 | 8.00500E+02 | 7.90600E+02 | 8.46800E+02
1.08374E+03 | 8.15300E+02 | 7.81800E+02 | 7.89800E+02 | 7.89000E+02 | 7.88800E+02 | 7.96100E+02 | 8.07500E+02 | 9.54600E+02 | 9.44000E+02 | 9.03900E+02 | 8.23800E+02 | 8.28200E+02 | 8.10700E+02 | 8.00300E+02 | 7.89000E+02 | 8.43200E+02
1.08440E+03 | 8.13100E+02 | 7.80600E+02 | 7.90500E+02 | 7.89400E+02 | 7.90100E+02 | 7.94600E+02 | 8.09200E+02 | 9.56700E+02 | 9.38400E+02 | 9.02000E+02 | 8.20200E+02 | 8.23800E+02 | 8.10300E+02 | 8.01000E+02 | 7.91200E+02 | 8.47500E+02
1.08507E+03 | 8.15200E+02 | 7.82300E+02 | 7.90400E+02 | 7.88000E+02 | 7.90700E+02 | 7.92200E+02 | 8.08300E+02 | 9.55600E+02 | 9.45000E+02 | 9.03200E+02 | 8.22700E+02 | 8.29600E+02 | 8.11200E+02 | 8.00800E+02 | 7.89500E+02 | 8.46300E+02
1.08573E+03 | 8.11000E+02 | 7.81000E+02 | 7.88300E+02 | 7.89300E+02 | 7.91000E+02 | 7.94800E+02 | 8.08500E+02 | 9.53700E+02 | 9.42800E+02 | 9.08800E+02 | 8.23500E+02 | 8.30400E+02 | 8.10900E+02 | 8.00400E+02 | 7.88400E+02 | 8.45600E+02
1.08640E+03 | 8.13500E+02 | 7.83000E+02 | 7.89000E+02 | 7.89200E+02 | 7.89900E+02 | 7.94100E+02 | 8.07500E+02 | 9.56200E+02 | 9.45600E+02 | 9.04500E+02 | 8.24600E+02 | 8.30200E+02 | 8.14500E+02 | 7.99400E+02 | 7.89300E+02 | 8.46400E+02
1.08707E+03 | 8.12200E+02 | 7.81500E+02 | 7.90100E+02 | 7.87500E+02 | 7.87500E+02 | 7.92500E+02 | 8.09900E+02 | 9.56600E+02 | 9.45100E+02 | 9.01700E+02 | 8.23100E+02 | 8.32100E+02 | 8.10900E+02 | 8.01400E+02 | 7.91100E+02 | 8.48500E+02
1.08773E+03 | 8.11500E+02 | 7.81200E+02 | 7.87800E+02 | 7.89000E+02 | 7.88200E+02 | 7.90800E+02 | 8.09500E+02 | 9.54800E+02 | 9.40500E+02 | 9.03000E+02 | 8.22400E+02 | 8.30800E+02 | 8.09500E+02 | 8.00400E+02 | 7.88700E+02 | 8.43600E+02
1.08840E+03 | 8.11400E+02 | 7.81300E+02 | 7.89600E+02 | 7.89800E+02 | 7.88900E+02 | 7.90800E+02 | 8.09500E+02 | 9.51800E+02 | 9.40800E+02 | 9.00600E+02 | 8.22000E+02 | 8.29000E+02 | 8.09000E+02 | 7.99900E+02 | 7.91200E+02 | 8.43600E+02
1.08906E+03 | 8.12100E+02 | 7.81600E+02 | 7.87400E+02 | 7.89100E+02 | 7.89300E+02 | 7.92300E+02 | 8.09100E+02 | 9.57400E+02 | 9.38600E+02 | 9.03700E+02 | 8.22400E+02 | 8.30100E+02 | 8.10000E+02 | 7.99600E+02 | 7.88100E+02 | 8.44000E+02
1.08973E+03 | 8.13700E+02 | 7.81600E+02 | 7.87700E+02 | 7.89700E+02 | 7.87700E+02 | 7.93500E+02 | 8.09000E+02 | 9.48500E+02 | 9.35400E+02 | 8.99800E+02 | 8.22000E+02 | 8.27000E+02 | 8.07000E+02 | 7.99800E+02 | 7.89500E+02 | 8.42200E+02
1.09039E+03 | 8.11600E+02 | 7.82200E+02 | 7.87700E+02 | 7.88300E+02 | 7.87900E+02 | 7.94500E+02 | 8.07100E+02 | 9.51500E+02 | 9.39700E+02 | 8.99200E+02 | 8.20300E+02 | 8.32600E+02 | 8.08600E+02 | 8.00700E+02 | 7.91900E+02 | 8.43100E+02
1.09106E+03 | 8.13100E+02 | 7.81800E+02 | 7.87500E+02 | 7.88200E+02 | 7.88100E+02 | 7.92500E+02 | 8.08500E+02 | 9.48900E+02 | 9.38000E+02 | 8.98500E+02 | 8.20500E+02 | 8.26400E+02 | 8.06700E+02 | 7.99000E+02 | 7.89800E+02 | 8.40100E+02
1.09172E+03 | 8.11900E+02 | 7.81600E+02 | 7.89100E+02 | 7.88400E+02 | 7.86700E+02 | 7.92500E+02 | 8.05900E+02 | 9.51300E+02 | 9.36300E+02 | 9.03000E+02 | 8.22800E+02 | 8.28500E+02 | 8.09100E+02 | 7.97800E+02 | 7.91000E+02 | 8.45300E+02
1.09238E+03 | 8.11200E+02 | 7.82800E+02 | 7.87600E+02 | 7.90200E+02 | 7.89100E+02 | 7.93600E+02 | 8.07300E+02 | 9.48800E+02 | 9.42200E+02 | 9.02800E+02 | 8.19600E+02 | 8.28000E+02 | 8.09600E+02 | 7.99800E+02 | 7.89900E+02 | 8.47600E+02
1.09305E+03 | 8.13000E+02 | 7.81500E+02 | 7.87900E+02 | 7.87800E+02 | 7.87700E+02 | 7.91500E+02 | 8.07500E+02 | 9.48200E+02 | 9.32800E+02 | 9.00400E+02 | 8.21900E+02 | 8.28500E+02 | 8.08500E+02 | 8.00000E+02 | 7.89200E+02 | 8.48100E+02
1.09371E+03 | 8.13300E+02 | 7.80500E+02 | 7.87200E+02 | 7.88500E+02 | 7.90100E+02 | 7.93800E+02 | 8.07800E+02 | 9.49500E+02 | 9.35200E+02 | 9.01500E+02 | 8.20700E+02 | 8.26700E+02 | 8.09900E+02 | 8.00400E+02 | 7.87700E+02 | 8.46400E+02
1.09438E+03 | 8.11100E+02 | 7.81200E+02 | 7.87700E+02 | 7.88200E+02 | 7.87900E+02 | 7.93100E+02 | 8.07700E+02 | 9.52300E+02 | 9.40300E+02 | 8.99900E+02 | 8.23300E+02 | 8.27200E+02 | 8.08200E+02 | 8.01600E+02 | 7.90200E+02 | 8.46600E+02
1.09504E+03 | 8.12000E+02 | 7.80900E+02 | 7.86800E+02 | 7.89900E+02 | 7.88000E+02 | 7.93600E+02 | 8.04800E+02 | 9.45100E+02 | 9.35400E+02 | 8.97600E+02 | 8.22000E+02 | 8.29100E+02 | 8.10200E+02 | 8.00700E+02 | 7.90100E+02 | 8.45700E+02
1.09571E+03 | 8.10800E+02 | 7.81500E+02 | 7.87300E+02 | 7.89300E+02 | 7.87300E+02 | 7.93000E+02 | 8.05800E+02 | 9.49100E+02 | 9.35200E+02 | 8.95400E+02 | 8.20900E+02 | 8.26600E+02 | 8.10500E+02 | 7.99000E+02 | 7.89200E+02 | 8.48200E+02
1.09637E+03 | 8.12000E+02 | 7.82100E+02 | 7.86600E+02 | 7.87900E+02 | 7.89700E+02 | 7.93600E+02 | 8.05700E+02 | 9.42000E+02 | 9.33900E+02 | 8.94600E+02 | 8.20500E+02 | 8.28300E+02 | 8.07300E+02 | 8.00200E+02 | 7.89500E+02 | 8.44700E+02
1.09703E+03 | 8.12700E+02 | 7.83200E+02 | 7.86800E+02 | 7.87300E+02 | 7.88700E+02 | 7.93000E+02 | 8.09000E+02 | 9.48100E+02 | 9.37500E+02 | 9.00300E+02 | 8.21100E+02 | 8.30000E+02 | 8.08300E+02 | 8.00600E+02 | 7.90000E+02 | 8.44900E+02
1.09770E+03 | 8.13300E+02 | 7.80600E+02 | 7.87500E+02 | 7.88900E+02 | 7.89200E+02 | 7.92800E+02 | 8.07000E+02 | 9.49600E+02 | 9.36900E+02 | 9.05200E+02 | 8.20200E+02 | 8.31700E+02 | 8.09500E+02 | 7.98400E+02 | 7.91400E+02 | 8.46300E+02
1.09836E+03 | 8.10700E+02 | 7.82100E+02 | 7.88100E+02 | 7.89500E+02 | 7.88400E+02 | 7.93600E+02 | 8.07300E+02 | 9.50700E+02 | 9.35200E+02 | 9.00900E+02 | 8.21300E+02 | 8.30800E+02 | 8.09000E+02 | 8.00000E+02 | 7.90000E+02 | 8.46300E+02
1.09903E+03 | 8.13600E+02 | 7.81000E+02 | 7.89900E+02 | 7.89600E+02 | 7.87800E+02 | 7.94200E+02 | 8.06200E+02 | 9.51300E+02 | 9.40100E+02 | 8.98600E+02 | 8.20700E+02 | 8.31300E+02 | 8.08200E+02 | 8.00100E+02 | 7.91000E+02 | 8.47200E+02
1.09969E+03 | 8.11000E+02 | 7.82000E+02 | 7.87300E+02 | 7.90200E+02 | 7.89100E+02 | 7.92800E+02 | 8.07500E+02 | 9.47300E+02 | 9.38800E+02 | 9.04100E+02 | 8.20600E+02 | 8.31400E+02 | 8.10700E+02 | 7.98800E+02 | 7.90100E+02 | 8.43800E+02
1.10035E+03 | 8.12100E+02 | 7.83300E+02 | 7.89100E+02 | 7.90700E+02 | 7.88100E+02 | 7.92900E+02 | 8.10500E+02 | 9.53600E+02 | 9.40000E+02 | 9.04900E+02 | 8.22700E+02 | 8.30700E+02 | 8.08100E+02 | 7.99500E+02 | 7.89500E+02 | 8.44500E+02
1.10102E+03 | 8.12700E+02 | 7.82400E+02 | 7.88000E+02 | 7.88200E+02 | 7.88700E+02 | 7.93900E+02 | 8.11200E+02 | 9.53400E+02 | 9.39900E+02 | 9.05900E+02 | 8.22000E+02 | 8.30000E+02 | 8.11200E+02 | 7.98900E+02 | 7.90300E+02 | 8.45700E+02
1.10168E+03 | 8.14100E+02 | 7.81700E+02 | 7.87200E+02 | 7.89400E+02 | 7.88500E+02 | 7.92300E+02 | 8.08200E+02 | 9.49100E+02 | 9.42900E+02 | 9.03600E+02 | 8.23700E+02 | 8.30100E+02 | 8.08400E+02 | 7.99400E+02 | 7.89700E+02 | 8.45600E+02
1.10234E+03 | 8.13600E+02 | 7.81900E+02 | 7.86300E+02 | 7.89800E+02 | 7.88800E+02 | 7.93800E+02 | 8.09000E+02 | 9.48700E+02 | 9.31000E+02 | 8.94700E+02 | 8.21700E+02 | 8.28300E+02 | 8.07700E+02 | 7.98000E+02 | 7.89900E+02 | 8.46000E+02
1.10301E+03 | 8.10400E+02 | 7.81700E+02 | 7.89100E+02 | 7.89400E+02 | 7.90300E+02 | 7.93000E+02 | 8.07900E+02 | 9.53800E+02 | 9.43700E+02 | 9.03600E+02 | 8.24800E+02 | 8.30200E+02 | 8.10000E+02 | 8.00600E+02 | 7.90400E+02 | 8.50800E+02
1.10367E+03 | 8.11000E+02 | 7.81800E+02 | 7.88600E+02 | 7.89300E+02 | 7.88300E+02 | 7.92200E+02 | 8.08900E+02 | 9.50200E+02 | 9.42400E+02 | 8.99800E+02 | 8.20600E+02 | 8.30400E+02 | 8.10400E+02 | 8.00400E+02 | 7.90400E+02 | 8.48500E+02
1.10433E+03 | 8.09800E+02 | 7.81700E+02 | 7.88800E+02 | 7.89600E+02 | 7.88600E+02 | 7.92200E+02 | 8.05500E+02 | 9.54900E+02 | 9.39500E+02 | 9.01100E+02 | 8.20100E+02 | 8.31000E+02 | 8.12200E+02 | 8.00100E+02 | 7.90400E+02 | 8.44000E+02
1.10500E+03 | 8.11600E+02 | 7.83000E+02 | 7.89200E+02 | 7.88200E+02 | 7.89500E+02 | 7.92600E+02 | 8.08300E+02 | 9.48000E+02 | 9.42400E+02 | 9.01900E+02 | 8.22700E+02 | 8.28600E+02 | 8.09200E+02 | 8.01900E+02 | 7.90500E+02 | 8.44200E+02
1.10566E+03 | 8.13200E+02 | 7.82500E+02 | 7.87400E+02 | 7.89100E+02 | 7.89000E+02 | 7.92600E+02 | 8.07200E+02 | 9.49300E+02 | 9.37400E+02 | 9.01200E+02 | 8.20600E+02 | 8.29400E+02 | 8.09500E+02 | 8.00000E+02 | 7.90900E+02 | 8.44000E+02
1.10632E+03 | 8.12600E+02 | 7.82100E+02 | 7.88500E+02 | 7.88600E+02 | 7.87400E+02 | 7.92600E+02 | 8.06500E+02 | 9.48200E+02 | 9.35100E+02 | 8.99000E+02 | 8.21700E+02 | 8.29000E+02 | 8.08700E+02 | 7.99100E+02 | 7.89800E+02 | 8.43900E+02
1.10698E+03 | 8.11800E+02 | 7.81100E+02 | 7.86700E+02 | 7.88900E+02 | 7.87400E+02 | 7.91200E+02 | 8.07600E+02 | 9.46100E+02 | 9.32800E+02 | 8.98100E+02 | 8.21500E+02 | 8.29300E+02 | 8.09500E+02 | 8.00200E+02 | 7.90000E+02 | 8.45800E+02
1.10765E+03 | 8.12900E+02 | 7.81000E+02 | 7.86400E+02 | 7.88900E+02 | 7.88400E+02 | 7.93200E+02 | 8.05500E+02 | 9.45000E+02 | 9.32000E+02 | 9.00200E+02 | 8.18500E+02 | 8.27800E+02 | 8.10700E+02 | 7.99400E+02 | 7.91700E+02 | 8.50000E+02
1.10831E+03 | 8.13500E+02 | 7.82800E+02 | 7.87500E+02 | 7.88600E+02 | 7.90300E+02 | 7.93100E+02 | 8.08900E+02 | 9.43400E+02 | 9.36000E+02 | 8.99400E+02 | 8.18100E+02 | 8.28700E+02 | 8.07300E+02 | 8.00600E+02 | 7.91500E+02 | 8.49800E+02
1.10897E+03 | 8.13400E+02 | 7.81400E+02 | 7.87800E+02 | 7.86800E+02 | 7.87500E+02 | 7.94700E+02 | 8.09200E+02 | 9.45600E+02 | 9.33700E+02 | 8.97200E+02 | 8.21000E+02 | 8.26500E+02 | 8.09200E+02 | 8.00100E+02 | 7.92900E+02 | 8.48100E+02
1.10963E+03 | 8.13400E+02 | 7.81600E+02 | 7.88800E+02 | 7.88700E+02 | 7.89500E+02 | 7.94100E+02 | 8.08400E+02 | 9.44000E+02 | 9.35500E+02 | 9.01000E+02 | 8.20200E+02 | 8.30400E+02 | 8.08800E+02 | 7.97400E+02 | 7.92000E+02 | 8.43900E+02
1.11030E+03 | 8.13100E+02 | 7.82600E+02 | 7.88200E+02 | 7.88600E+02 | 7.88600E+02 | 7.93800E+02 | 8.08500E+02 | 9.48300E+02 | 9.35100E+02 | 9.01400E+02 | 8.23500E+02 | 8.28200E+02 | 8.10600E+02 | 7.99900E+02 | 7.91000E+02 | 8.44900E+02
1.11096E+03 | 8.13200E+02 | 7.82600E+02 | 7.88600E+02 | 7.89700E+02 | 7.89400E+02 | 7.92900E+02 | 8.10000E+02 | 9.48700E+02 | 9.34200E+02 | 8.99500E+02 | 8.21700E+02 | 8.30800E+02 | 8.09500E+02 | 8.00900E+02 | 7.90700E+02 | 8.47400E+02
1.11162E+03 | 8.13700E+02 | 7.83400E+02 | 7.88000E+02 | 7.89000E+02 | 7.89200E+02 | 7.97200E+02 | 8.09100E+02 | 9.46100E+02 | 9.39700E+02 | 9.04300E+02 | 8.22900E+02 | 8.27500E+02 | 8.09200E+02 | 7.99400E+02 | 7.89800E+02 | 8.47500E+02
1.11228E+03 | 8.14100E+02 | 7.82600E+02 | 7.88000E+02 | 7.87600E+02 | 7.87800E+02 | 7.93500E+02 | 8.08400E+02 | 9.50500E+02 | 9.37400E+02 | 9.05100E+02 | 8.22400E+02 | 8.29900E+02 | 8.07400E+02 | 7.99500E+02 | 7.90100E+02 | 8.46900E+02
1.11294E+03 | 8.11900E+02 | 7.81500E+02 | 7.89500E+02 | 7.90800E+02 | 7.89800E+02 | 7.92900E+02 | 8.07200E+02 | 9.50600E+02 | 9.38100E+02 | 9.05200E+02 | 8.23400E+02 | 8.27600E+02 | 8.09000E+02 | 8.00800E+02 | 7.89500E+02 | 8.47600E+02
1.11361E+03 | 8.10800E+02 | 7.82400E+02 | 7.87400E+02 | 7.88700E+02 | 7.89300E+02 | 7.92900E+02 | 8.07800E+02 | 9.49100E+02 | 9.35600E+02 | 8.99500E+02 | 8.21100E+02 | 8.27900E+02 | 8.08600E+02 | 7.99200E+02 | 7.87800E+02 | 8.44100E+02
1.11427E+03 | 8.10800E+02 | 7.82700E+02 | 7.87600E+02 | 7.90000E+02 | 7.87500E+02 | 7.92800E+02 | 8.05300E+02 | 9.46300E+02 | 9.33500E+02 | 8.98100E+02 | 8.21300E+02 | 8.25800E+02 | 8.09600E+02 | 7.99300E+02 | 7.88000E+02 | 8.45700E+02
1.11493E+03 | 8.11100E+02 | 7.82800E+02 | 7.88300E+02 | 7.87900E+02 | 7.90200E+02 | 7.93000E+02 | 8.06000E+02 | 9.48000E+02 | 9.30200E+02 | 8.95900E+02 | 8.20200E+02 | 8.28300E+02 | 8.10400E+02 | 8.01300E+02 | 7.89800E+02 | 8.45900E+02
1.11559E+03 | 8.09900E+02 | 7.81700E+02 | 7.88100E+02 | 7.88100E+02 | 7.87900E+02 | 7.92900E+02 | 8.06300E+02 | 9.40100E+02 | 9.31800E+02 | 8.92200E+02 | 8.19700E+02 | 8.27000E+02 | 8.07600E+02 | 8.00300E+02 | 7.91600E+02 | 8.46700E+02
1.11625E+03 | 8.10300E+02 | 7.81900E+02 | 7.88400E+02 | 7.88800E+02 | 7.89600E+02 | 7.94200E+02 | 8.07700E+02 | 9.43500E+02 | 9.34700E+02 | 8.96300E+02 | 8.21700E+02 | 8.25500E+02 | 8.09700E+02 | 7.98600E+02 | 7.92900E+02 | 8.46600E+02
1.11691E+03 | 8.10600E+02 | 7.81800E+02 | 7.89700E+02 | 7.88900E+02 | 7.88900E+02 | 7.92200E+02 | 8.07700E+02 | 9.45400E+02 | 9.37800E+02 | 8.98200E+02 | 8.19800E+02 | 8.26800E+02 | 8.09700E+02 | 7.99800E+02 | 7.91200E+02 | 8.45200E+02
1.11757E+03 | 8.12100E+02 | 7.81800E+02 | 7.90100E+02 | 7.88400E+02 | 7.89600E+02 | 7.91900E+02 | 8.06200E+02 | 9.40400E+02 | 9.36900E+02 | 8.97100E+02 | 8.20700E+02 | 8.26200E+02 | 8.10200E+02 | 7.99200E+02 | 7.92400E+02 | 8.50300E+02
1.11824E+03 | 8.12000E+02 | 7.82000E+02 | 7.86400E+02 | 7.90100E+02 | 7.87700E+02 | 7.93700E+02 | 8.07200E+02 | 9.44400E+02 | 9.35000E+02 | 8.96300E+02 | 8.23400E+02 | 8.28700E+02 | 8.10200E+02 | 7.99800E+02 | 7.90000E+02 | 8.46700E+02
1.11890E+03 | 8.11300E+02 | 7.81500E+02 | 7.87900E+02 | 7.87900E+02 | 7.88900E+02 | 7.93100E+02 | 8.07700E+02 | 9.45800E+02 | 9.33600E+02 | 8.99700E+02 | 8.22600E+02 | 8.26300E+02 | 8.09000E+02 | 8.00500E+02 | 7.91400E+02 | 8.47200E+02
1.11956E+03 | 8.12100E+02 | 7.82600E+02 | 7.88800E+02 | 7.89400E+02 | 7.89000E+02 | 7.94500E+02 | 8.08500E+02 | 9.43600E+02 | 9.30800E+02 | 9.01100E+02 | 8.21600E+02 | 8.29500E+02 | 8.09800E+02 | 8.00300E+02 | 7.91900E+02 | 8.46500E+02
1.12022E+03 | 8.12400E+02 | 7.83300E+02 | 7.88100E+02 | 7.87200E+02 | 7.89600E+02 | 7.94300E+02 | 8.08400E+02 | 9.46800E+02 | 9.36300E+02 | 8.96700E+02 | 8.21100E+02 | 8.28300E+02 | 8.10600E+02 | 7.99600E+02 | 7.91400E+02 | 8.44400E+02
1.12088E+03 | 8.11000E+02 | 7.83400E+02 | 7.87500E+02 | 7.88600E+02 | 7.87800E+02 | 7.93800E+02 | 8.08600E+02 | 9.41100E+02 | 9.33200E+02 | 8.96100E+02 | 8.22000E+02 | 8.28300E+02 | 8.08800E+02 | 7.99600E+02 | 7.90800E+02 | 8.46800E+02
1.12154E+03 | 8.13400E+02 | 7.83800E+02 | 7.87300E+02 | 7.89600E+02 | 7.89800E+02 | 7.92600E+02 | 8.09400E+02 | 9.45000E+02 | 9.35300E+02 | 8.99100E+02 | 8.21200E+02 | 8.27100E+02 | 8.07900E+02 | 7.98300E+02 | 7.92300E+02 | 8.43700E+02
1.12220E+03 | 8.11800E+02 | 7.83100E+02 | 7.89300E+02 | 7.89400E+02 | 7.89000E+02 | 7.93300E+02 | 8.10300E+02 | 9.44100E+02 | 9.33100E+02 | 9.00300E+02 | 8.21300E+02 | 8.27200E+02 | 8.10100E+02 | 7.99500E+02 | 7.90100E+02 | 8.42900E+02
1.12286E+03 | 8.13400E+02 | 7.83000E+02 | 7.86500E+02 | 7.86400E+02 | 7.89100E+02 | 7.91700E+02 | 8.09300E+02 | 9.38900E+02 | 9.36300E+02 | 8.97400E+02 | 8.20000E+02 | 8.28300E+02 | 8.09700E+02 | 8.01000E+02 | 7.91000E+02 | 8.46400E+02
1.12352E+03 | 8.12700E+02 | 7.81600E+02 | 7.86700E+02 | 7.88400E+02 | 7.88500E+02 | 7.94600E+02 | 8.06300E+02 | 9.42500E+02 | 9.34200E+02 | 8.95000E+02 | 8.19300E+02 | 8.26200E+02 | 8.10300E+02 | 8.00800E+02 | 7.91600E+02 | 8.46700E+02
1.12418E+03 | 8.12600E+02 | 7.82300E+02 | 7.90100E+02 | 7.89400E+02 | 7.88900E+02 | 7.93500E+02 | 8.04800E+02 | 9.42600E+02 | 9.32300E+02 | 8.98400E+02 | 8.18400E+02 | 8.25100E+02 | 8.09400E+02 | 7.98700E+02 | 7.90300E+02 | 8.44300E+02
1.12484E+03 | 8.10500E+02 | 7.82800E+02 | 7.87300E+02 | 7.89300E+02 | 7.88900E+02 | 7.93200E+02 | 8.07200E+02 | 9.44400E+02 | 9.37500E+02 | 8.98100E+02 | 8.20900E+02 | 8.23000E+02 | 8.09300E+02 | 8.00400E+02 | 7.90300E+02 | 8.42500E+02
1.12550E+03 | 8.11500E+02 | 7.82000E+02 | 7.87400E+02 | 7.88200E+02 | 7.87900E+02 | 7.92400E+02 | 8.07700E+02 | 9.42200E+02 | 9.32500E+02 | 8.97000E+02 | 8.20500E+02 | 8.26000E+02 | 8.09700E+02 | 7.99600E+02 | 7.89200E+02 | 8.45700E+02
1.12616E+03 | 8.10900E+02 | 7.83300E+02 | 7.88000E+02 | 7.88400E+02 | 7.87800E+02 | 7.93500E+02 | 8.06500E+02 | 9.40100E+02 | 9.32100E+02 | 8.96100E+02 | 8.21500E+02 | 8.27700E+02 | 8.08500E+02 | 7.97700E+02 | 7.89400E+02 | 8.44800E+02
1.12682E+03 | 8.10800E+02 | 7.81700E+02 | 7.88000E+02 | 7.89100E+02 | 7.87900E+02 | 7.92700E+02 | 8.08200E+02 | 9.39100E+02 | 9.30800E+02 | 8.92300E+02 | 8.20200E+02 | 8.25500E+02 | 8.06100E+02 | 8.00000E+02 | 7.90100E+02 | 8.43300E+02
1.12748E+03 | 8.10600E+02 | 7.80600E+02 | 7.86900E+02 | 7.88000E+02 | 7.88100E+02 | 7.91200E+02 | 8.06100E+02 | 9.40400E+02 | 9.25500E+02 | 8.94000E+02 | 8.17900E+02 | 8.28000E+02 | 8.08200E+02 | 7.98000E+02 | 7.89500E+02 | 8.42700E+02
1.12814E+03 | 8.09900E+02 | 7.82200E+02 | 7.88400E+02 | 7.90500E+02 | 7.87600E+02 | 7.95400E+02 | 8.06400E+02 | 9.41300E+02 | 9.21500E+02 | 8.92800E+02 | 8.20800E+02 | 8.24500E+02 | 8.05600E+02 | 7.97300E+02 | 7.91200E+02 | 8.41500E+02
1.12880E+03 | 8.11700E+02 | 7.83700E+02 | 7.87600E+02 | 7.89700E+02 | 7.89100E+02 | 7.94900E+02 | 8.06400E+02 | 9.36600E+02 | 9.29500E+02 | 8.91700E+02 | 8.20000E+02 | 8.25400E+02 | 8.06500E+02 | 7.98700E+02 | 7.89800E+02 | 8.43100E+02
1.12946E+03 | 8.12400E+02 | 7.82300E+02 | 7.87500E+02 | 7.89400E+02 | 7.88500E+02 | 7.94400E+02 | 8.05300E+02 | 9.36900E+02 | 9.28400E+02 | 8.92300E+02 | 8.17600E+02 | 8.25000E+02 | 8.09300E+02 | 7.98500E+02 | 7.89800E+02 | 8.44700E+02
1.13012E+03 | 8.10900E+02 | 7.82700E+02 | 7.89200E+02 | 7.88800E+02 | 7.89100E+02 | 7.93200E+02 | 8.07200E+02 | 9.41800E+02 | 9.28200E+02 | 8.97400E+02 | 8.19700E+02 | 8.25900E+02 | 8.10500E+02 | 7.98400E+02 | 7.91000E+02 | 8.41800E+02
1.13078E+03 | 8.09800E+02 | 7.81600E+02 | 7.88800E+02 | 7.88000E+02 | 7.89800E+02 | 7.95200E+02 | 8.10500E+02 | 9.38300E+02 | 9.32600E+02 | 8.96900E+02 | 8.18400E+02 | 8.24700E+02 | 8.07700E+02 | 8.00800E+02 | 7.90600E+02 | 8.46600E+02
1.13144E+03 | 8.10000E+02 | 7.82100E+02 | 7.88400E+02 | 7.88400E+02 | 7.88700E+02 | 7.93700E+02 | 8.09200E+02 | 9.38700E+02 | 9.33300E+02 | 8.96300E+02 | 8.20900E+02 | 8.28000E+02 | 8.08700E+02 | 7.99200E+02 | 7.89400E+02 | 8.43100E+02
1.13210E+03 | 8.11200E+02 | 7.82800E+02 | 7.87400E+02 | 7.90600E+02 | 7.89400E+02 | 7.92600E+02 | 8.07200E+02 | 9.45100E+02 | 9.34700E+02 | 8.93300E+02 | 8.20100E+02 | 8.26000E+02 | 8.09200E+02 | 7.99300E+02 | 7.91500E+02 | 8.46100E+02
1.13276E+03 | 8.12400E+02 | 7.81700E+02 | 7.87500E+02 | 7.90100E+02 | 7.89400E+02 | 7.92300E+02 | 8.06800E+02 | 9.32600E+02 | 9.28500E+02 | 8.94300E+02 | 8.19000E+02 | 8.24500E+02 | 8.08300E+02 | 7.98800E+02 | 7.90400E+02 | 8.46600E+02
1.13342E+03 | 8.09100E+02 | 7.82200E+02 | 7.88000E+02 | 7.89200E+02 | 7.89700E+02 | 7.94000E+02 | 8.07000E+02 | 9.38400E+02 | 9.28400E+02 | 8.96600E+02 | 8.18600E+02 | 8.26000E+02 | 8.09600E+02 | 8.01000E+02 | 7.90200E+02 | 8.46000E+02
1.13408E+03 | 8.09300E+02 | 7.83100E+02 | 7.86800E+02 | 7.88800E+02 | 7.88200E+02 | 7.91900E+02 | 8.06000E+02 | 9.42800E+02 | 9.31000E+02 | 8.96000E+02 | 8.20200E+02 | 8.27300E+02 | 8.09300E+02 | 7.98900E+02 | 7.91500E+02 | 8.44900E+02
1.13474E+03 | 8.10600E+02 | 7.82200E+02 | 7.89000E+02 | 7.88900E+02 | 7.88400E+02 | 7.93300E+02 | 8.06900E+02 | 9.42700E+02 | 9.31500E+02 | 8.99700E+02 | 8.21300E+02 | 8.26000E+02 | 8.09300E+02 | 8.00900E+02 | 7.88300E+02 | 8.48600E+02
1.13539E+03 | 8.09800E+02 | 7.82100E+02 | 7.89000E+02 | 7.89800E+02 | 7.88300E+02 | 7.91600E+02 | 8.07200E+02 | 9.42600E+02 | 9.30700E+02 | 8.95000E+02 | 8.20800E+02 | 8.26000E+02 | 8.09800E+02 | 8.01800E+02 | 7.91400E+02 | 8.48600E+02
1.13605E+03 | 8.12500E+02 | 7.82500E+02 | 7.88400E+02 | 7.89700E+02 | 7.88500E+02 | 7.94000E+02 | 8.05500E+02 | 9.41400E+02 | 9.27200E+02 | 8.94500E+02 | 8.19600E+02 | 8.24600E+02 | 8.10100E+02 | 8.01300E+02 | 7.91000E+02 | 8.47500E+02
1.13671E+03 | 8.12400E+02 | 7.81800E+02 | 7.85600E+02 | 7.88100E+02 | 7.88600E+02 | 7.93400E+02 | 8.06500E+02 | 9.39500E+02 | 9.27800E+02 | 8.95200E+02 | 8.19800E+02 | 8.26700E+02 | 8.08600E+02 | 7.98600E+02 | 7.91200E+02 | 8.45800E+02
1.13737E+03 | 8.12000E+02 | 7.82200E+02 | 7.89200E+02 | 7.87500E+02 | 7.89700E+02 | 7.92300E+02 | 8.08700E+02 | 9.39900E+02 | 9.32100E+02 | 8.95400E+02 | 8.18800E+02 | 8.26200E+02 | 8.10000E+02 | 7.99400E+02 | 7.90700E+02 | 8.43500E+02
1.13803E+03 | 8.11200E+02 | 7.84100E+02 | 7.88500E+02 | 7.88300E+02 | 7.89200E+02 | 7.92800E+02 | 8.06000E+02 | 9.37000E+02 | 9.32700E+02 | 8.94600E+02 | 8.20800E+02 | 8.27300E+02 | 8.10800E+02 | 7.99100E+02 | 7.89200E+02 | 8.42300E+02
1.13869E+03 | 8.09300E+02 | 7.82800E+02 | 7.87500E+02 | 7.89900E+02 | 7.88900E+02 | 7.92100E+02 | 8.06700E+02 | 9.36700E+02 | 9.35000E+02 | 8.91300E+02 | 8.22500E+02 | 8.27100E+02 | 8.07100E+02 | 7.97700E+02 | 7.91500E+02 | 8.40600E+02
1.13935E+03 | 8.10400E+02 | 7.81900E+02 | 7.86400E+02 | 7.87400E+02 | 7.89800E+02 | 7.94100E+02 | 8.07000E+02 | 9.35400E+02 | 9.24200E+02 | 8.94800E+02 | 8.19700E+02 | 8.27900E+02 | 8.10400E+02 | 7.98100E+02 | 7.89500E+02 | 8.41800E+02
1.14000E+03 | 8.08400E+02 | 7.83700E+02 | 7.88400E+02 | 7.88900E+02 | 7.89000E+02 | 7.93300E+02 | 8.08200E+02 | 9.39100E+02 | 9.28600E+02 | 8.91700E+02 | 8.21200E+02 | 8.28000E+02 | 8.10700E+02 | 7.98700E+02 | 7.91600E+02 | 8.42000E+02
1.14066E+03 | 8.11700E+02 | 7.81100E+02 | 7.87600E+02 | 7.86300E+02 | 7.88300E+02 | 7.92900E+02 | 8.08600E+02 | 9.38600E+02 | 9.32200E+02 | 8.93500E+02 | 8.20300E+02 | 8.24100E+02 | 8.11800E+02 | 8.00800E+02 | 7.89700E+02 | 8.46100E+02
1.14132E+03 | 8.09700E+02 | 7.82000E+02 | 7.89600E+02 | 7.87400E+02 | 7.89400E+02 | 7.93000E+02 | 8.06200E+02 | 9.34600E+02 | 9.27500E+02 | 8.94000E+02 | 8.19900E+02 | 8.23000E+02 | 8.09200E+02 | 8.02000E+02 | 7.89000E+02 | 8.46500E+02
1.14198E+03 | 8.13300E+02 | 7.81700E+02 | 7.87600E+02 | 7.88700E+02 | 7.89700E+02 | 7.94400E+02 | 8.08400E+02 | 9.35000E+02 | 9.26500E+02 | 8.90800E+02 | 8.18700E+02 | 8.25400E+02 | 8.09500E+02 | 7.99800E+02 | 7.90500E+02 | 8.48900E+02
1.14264E+03 | 8.11700E+02 | 7.82500E+02 | 7.90300E+02 | 7.87700E+02 | 7.91200E+02 | 7.92600E+02 | 8.05000E+02 | 9.36400E+02 | 9.33500E+02 | 8.96100E+02 | 8.19700E+02 | 8.26200E+02 | 8.09900E+02 | 7.98200E+02 | 7.90600E+02 | 8.47300E+02
1.14329E+03 | 8.09100E+02 | 7.83700E+02 | 7.88700E+02 | 7.90700E+02 | 7.89200E+02 | 7.93100E+02 | 8.07600E+02 | 9.39500E+02 | 9.31700E+02 | 8.92600E+02 | 8.21300E+02 | 8.26600E+02 | 8.09900E+02 | 8.00000E+02 | 7.90100E+02 | 8.45700E+02
1.14395E+03 | 8.11100E+02 | 7.83200E+02 | 7.87300E+02 | 7.87500E+02 | 7.89700E+02 | 7.94100E+02 | 8.06700E+02 | 9.41500E+02 | 9.27100E+02 | 8.96100E+02 | 8.20000E+02 | 8.26000E+02 | 8.09100E+02 | 8.00600E+02 | 7.91200E+02 | 8.47100E+02
1.14461E+03 | 8.10800E+02 | 7.83500E+02 | 7.87000E+02 | 7.89600E+02 | 7.88700E+02 | 7.94600E+02 | 8.05600E+02 | 9.37600E+02 | 9.29900E+02 | 8.93900E+02 | 8.18000E+02 | 8.26000E+02 | 8.07700E+02 | 8.00300E+02 | 7.91300E+02 | 8.44300E+02
1.14527E+03 | 8.08800E+02 | 7.83100E+02 | 7.86600E+02 | 7.88000E+02 | 7.88400E+02 | 7.91800E+02 | 8.06000E+02 | 9.29300E+02 | 9.23400E+02 | 8.90500E+02 | 8.19600E+02 | 8.26800E+02 | 8.07000E+02 | 7.99400E+02 | 7.90300E+02 | 8.42900E+02
1.14593E+03 | 8.09900E+02 | 7.82400E+02 | 7.88400E+02 | 7.87800E+02 | 7.89400E+02 | 7.91800E+02 | 8.04700E+02 | 9.31700E+02 | 9.24100E+02 | 8.89400E+02 | 8.19200E+02 | 8.25700E+02 | 8.08200E+02 | 7.99800E+02 | 7.90700E+02 | 8.43600E+02
1.14658E+03 | 8.09500E+02 | 7.82500E+02 | 7.86200E+02 | 7.87900E+02 | 7.88000E+02 | 7.93400E+02 | 8.08300E+02 | 9.35000E+02 | 9.19800E+02 | 8.92100E+02 | 8.18400E+02 | 8.28200E+02 | 8.08800E+02 | 7.98700E+02 | 7.89900E+02 | 8.42400E+02
1.14724E+03 | 8.09900E+02 | 7.81700E+02 | 7.84900E+02 | 7.88200E+02 | 7.89000E+02 | 7.92200E+02 | 8.05200E+02 | 9.33100E+02 | 9.21700E+02 | 8.91200E+02 | 8.16600E+02 | 8.26900E+02 | 8.09100E+02 | 8.00000E+02 | 7.90100E+02 | 8.42100E+02
1.14790E+03 | 8.08200E+02 | 7.81800E+02 | 7.88200E+02 | 7.87500E+02 | 7.89400E+02 | 7.91600E+02 | 8.04000E+02 | 9.29800E+02 | 9.16800E+02 | 8.86900E+02 | 8.17900E+02 | 8.27100E+02 | 8.06000E+02 | 7.98200E+02 | 7.91000E+02 | 8.45200E+02
1.14855E+03 | 8.07900E+02 | 7.83600E+02 | 7.87000E+02 | 7.88700E+02 | 7.88800E+02 | 7.91500E+02 | 8.06600E+02 | 9.31200E+02 | 9.21600E+02 | 8.89100E+02 | 8.17400E+02 | 8.23600E+02 | 8.07300E+02 | 7.97800E+02 | 7.91400E+02 | 8.46900E+02
1.14921E+03 | 8.09200E+02 | 7.83300E+02 | 7.87000E+02 | 7.88600E+02 | 7.88300E+02 | 7.93800E+02 | 8.04700E+02 | 9.31300E+02 | 9.17800E+02 | 8.88300E+02 | 8.16600E+02 | 8.22700E+02 | 8.05500E+02 | 8.00800E+02 | 7.92700E+02 | 8.48200E+02
1.14987E+03 | 8.10200E+02 | 7.82400E+02 | 7.89800E+02 | 7.89300E+02 | 7.89700E+02 | 7.93600E+02 | 8.04400E+02 | 9.29800E+02 | 9.21200E+02 | 8.92400E+02 | 8.17600E+02 | 8.22000E+02 | 8.10500E+02 | 7.98900E+02 | 7.90800E+02 | 8.44700E+02
1.15053E+03 | 8.10200E+02 | 7.82800E+02 | 7.89400E+02 | 7.90200E+02 | 7.88800E+02 | 7.92700E+02 | 8.06800E+02 | 9.31400E+02 | 9.18300E+02 | 8.91400E+02 | 8.16100E+02 | 8.24700E+02 | 8.05700E+02 | 7.99100E+02 | 7.90200E+02 | 8.41200E+02
1.15118E+03 | 8.12800E+02 | 7.83700E+02 | 7.87300E+02 | 7.89900E+02 | 7.89200E+02 | 7.93600E+02 | 8.09000E+02 | 9.31400E+02 | 9.24000E+02 | 8.88600E+02 | 8.19000E+02 | 8.24500E+02 | 8.07000E+02 | 7.97100E+02 | 7.90000E+02 | 8.44700E+02
1.15184E+03 | 8.09700E+02 | 7.82600E+02 | 7.88100E+02 | 7.89400E+02 | 7.89300E+02 | 7.94100E+02 | 8.08200E+02 | 9.32700E+02 | 9.23700E+02 | 8.89600E+02 | 8.17800E+02 | 8.25700E+02 | 8.06200E+02 | 7.97500E+02 | 7.90900E+02 | 8.42100E+02
1.15250E+03 | 8.10200E+02 | 7.83000E+02 | 7.86800E+02 | 7.88200E+02 | 7.88600E+02 | 7.92500E+02 | 8.05300E+02 | 9.30800E+02 | 9.21300E+02 | 8.87600E+02 | 8.14900E+02 | 8.24100E+02 | 8.06500E+02 | 7.97200E+02 | 7.90600E+02 | 8.38300E+02
1.15315E+03 | 8.11100E+02 | 7.83700E+02 | 7.88000E+02 | 7.88400E+02 | 7.88200E+02 | 7.92500E+02 | 8.05700E+02 | 9.25800E+02 | 9.18300E+02 | 8.89000E+02 | 8.18600E+02 | 8.23300E+02 | 8.07200E+02 | 8.00000E+02 | 7.90800E+02 | 8.37500E+02

## Background
Wavenumber | Background
rel.1/cm | CCD counts
-1.42487E+01 | 7.68000E+02
-1.34412E+01 | 7.67000E+02
-1.26338E+01 | 7.67000E+02
-1.18265E+01 | 7.69000E+02
-1.10193E+01 | 7.66000E+02
-1.02122E+01 | 7.68000E+02
-9.40526E+00 | 7.68000E+02
-8.59837E+00 | 7.67000E+02
-7.79158E+00 | 7.66000E+02
-6.98489E+00 | 7.67000E+02
-6.17831E+00 | 7.67000E+02
-5.37183E+00 | 7.68000E+02
-4.56545E+00 | 7.68000E+02
-3.75917E+00 | 7.68000E+02
-2.95299E+00 | 7.67000E+02
-2.14692E+00 | 7.66000E+02
-1.34094E+00 | 7.68000E+02
-5.35070E-01 | 7.65000E+02
2.70700E-01 | 7.66000E+02
1.07637E+00 | 7.67000E+02
1.88193E+00 | 7.66000E+02
2.68740E+00 | 7.65000E+02
3.49276E+00 | 7.66000E+02
4.29802E+00 | 7.68000E+02
5.10319E+00 | 7.66000E+02
5.90824E+00 | 7.66000E+02
6.71320E+00 | 7.67000E+02
7.51806E+00 | 7.66000E+02
8.32281E+00 | 7.65000E+02
9.12746E+00 | 7.65000E+02
9.93201E+00 | 7.67000E+02
1.07365E+01 | 7.66000E+02
1.15408E+01 | 7.66000E+02
1.23451E+01 | 7.66000E+02
1.31492E+01 | 7.67000E+02
1.39532E+01 | 7.66000E+02
1.47572E+01 | 7.65000E+02
1.55610E+01 | 7.66000E+02
1.63648E+01 | 7.68000E+02
1.71684E+01 | 7.66000E+02
1.79719E+01 | 7.67000E+02
1.87754E+01 | 7.65000E+02
1.95787E+01 | 7.66000E+02
2.03819E+01 | 7.66000E+02
2.11851E+01 | 7.68000E+02
2.19881E+01 | 7.67000E+02
2.27910E+01 | 7.68000E+02
2.35938E+01 | 7.69000E+02
2.43966E+01 | 7.68000E+02
2.51992E+01 | 7.65000E+02
2.60017E+01 | 7.67000E+02
2.68041E+01 | 7.68000E+02
2.76064E+01 | 7.68000E+02
2.84087E+01 | 7.67000E+02
2.92108E+01 | 7.67000E+02
3.00128E+01 | 7.67000E+02
3.08147E+01 | 7.67000E+02
3.16165E+01 | 7.66000E+02
3.24182E+01 | 7.67000E+02
3.32198E+01 | 7.66000E+02
3.40213E+01 | 7.66000E+02
3.48227E+01 | 7.64000E+02
3.56240E+01 | 7.65000E+02
3.64252E+01 | 7.64000E+02
3.72263E+01 | 7.68000E+02
3.80273E+01 | 7.67000E+02
3.88282E+01 | 7.67000E+02
3.96290E+01 | 7.66000E+02
4.04297E+01 | 7.67000E+02
4.12303E+01 | 7.66000E+02
4.20308E+01 | 7.67000E+02
4.28312E+01 | 7.68000E+02
4.36315E+01 | 7.66000E+02
4.44317E+01 | 7.65000E+02
4.52318E+01 | 7.67000E+02
4.60318E+01 | 7.65000E+02
4.68317E+01 | 7.67000E+02
4.76315E+01 | 7.67000E+02
4.84311E+01 | 7.67000E+02
4.92307E+01 | 7.66000E+02
5.00302E+01 | 7.66000E+02
5.08296E+01 | 7.66000E+02
5.16289E+01 | 7.69000E+02
5.24280E+01 | 7.68000E+02
5.32271E+01 | 7.67000E+02
5.40261E+01 | 7.67000E+02
5.48250E+01 | 7.66000E+02
5.56238E+01 | 7.68000E+02
5.64224E+01 | 7.65000E+02
5.72210E+01 | 7.67000E+02
5.80195E+01 | 7.66000E+02
5.88178E+01 | 7.67000E+02
5.96161E+01 | 7.69000E+02
6.04143E+01 | 7.67000E+02
6.12124E+01 | 7.67000E+02
6.20103E+01 | 7.66000E+02
6.28082E+01 | 7.67000E+02
6.36059E+01 | 7.67000E+02
6.44036E+01 | 7.66000E+02
6.52012E+01 | 7.68000E+02
6.59986E+01 | 7.66000E+02
6.67960E+01 | 7.68000E+02
6.75933E+01 | 7.69000E+02
6.83904E+01 | 7.67000E+02
6.91875E+01 | 7.66000E+02
6.99844E+01 | 7.66000E+02
7.07813E+01 | 7.67000E+02
7.15780E+01 | 7.65000E+02
7.23747E+01 | 7.68000E+02
7.31713E+01 | 7.68000E+02
7.39677E+01 | 7.67000E+02
7.47641E+01 | 7.66000E+02
7.55603E+01 | 7.67000E+02
7.63565E+01 | 7.65000E+02
7.71525E+01 | 7.66000E+02
7.79485E+01 | 7.66000E+02
7.87443E+01 | 7.67000E+02
7.95401E+01 | 7.67000E+02
8.03357E+01 | 7.67000E+02
8.11313E+01 | 7.66000E+02
8.19267E+01 | 7.67000E+02
8.27220E+01 | 7.67000E+02
8.35173E+01 | 7.65000E+02
8.43124E+01 | 7.66000E+02
8.51075E+01 | 7.67000E+02
8.59024E+01 | 7.68000E+02
8.66973E+01 | 7.66000E+02
8.74920E+01 | 7.68000E+02
8.82866E+01 | 7.67000E+02
8.90812E+01 | 7.67000E+02
8.98756E+01 | 7.66000E+02
9.06700E+01 | 7.67000E+02
9.14642E+01 | 7.66000E+02
9.22583E+01 | 7.67000E+02
9.30524E+01 | 7.67000E+02
9.38463E+01 | 7.68000E+02
9.46401E+01 | 7.68000E+02
9.54339E+01 | 7.68000E+02
9.62275E+01 | 7.67000E+02
9.70210E+01 | 7.68000E+02
9.78145E+01 | 7.67000E+02
9.86078E+01 | 7.66000E+02
9.94010E+01 | 7.66000E+02
1.00194E+02 | 7.67000E+02
1.00987E+02 | 7.67000E+02
1.01780E+02 | 7.67000E+02
1.02573E+02 | 7.66000E+02
1.03366E+02 | 7.66000E+02
1.04158E+02 | 7.66000E+02
1.04951E+02 | 7.67000E+02
1.05743E+02 | 7.66000E+02
1.06536E+02 | 7.64000E+02
1.07328E+02 | 7.67000E+02
1.08120E+02 | 7.66000E+02
1.08912E+02 | 7.65000E+02
1.09704E+02 | 7.67000E+02
1.10496E+02 | 7.66000E+02
1.11287E+02 | 7.66000E+02
1.12079E+02 | 7.66000E+02
1.12871E+02 | 7.68000E+02
1.13662E+02 | 7.67000E+02
1.14453E+02 | 7.67000E+02
1.15245E+02 | 7.64000E+02
1.16036E+02 | 7.65000E+02
1.16827E+02 | 7.69000E+02
1.17618E+02 | 7.66000E+02
1.18408E+02 | 7.67000E+02
1.19199E+02 | 7.67000E+02
1.19990E+02 | 7.66000E+02
1.20780E+02 | 7.66000E+02
1.21571E+02 | 7.68000E+02
1.22361E+02 | 7.66000E+02
1.23151E+02 | 7.68000E+02
1.23941E+02 | 7.66000E+02
1.24731E+02 | 7.67000E+02
1.25521E+02 | 7.67000E+02
1.26311E+02 | 7.67000E+02
1.27101E+02 | 7.67000E+02
1.27891E+02 | 7.66000E+02
1.28680E+02 | 7.68000E+02
1.29469E+02 | 7.68000E+02
1.30259E+02 | 7.68000E+02
1.31048E+02 | 7.67000E+02
1.31837E+02 | 7.68000E+02
1.32626E+02 | 7.68000E+02
1.33415E+02 | 7.68000E+02
1.34204E+02 | 7.64000E+02
1.34993E+02 | 7.66000E+02
1.35781E+02 | 7.66000E+02
1.36570E+02 | 7.66000E+02
1.37358E+02 | 7.66000E+02
1.38146E+02 | 7.66000E+02
1.38935E+02 | 7.67000E+02
1.39723E+02 | 7.69000E+02
1.40511E+02 | 7.66000E+02
1.41299E+02 | 7.65000E+02
1.42087E+02 | 7.65000E+02
1.42874E+02 | 7.68000E+02
1.43662E+02 | 7.68000E+02
1.44449E+02 | 7.66000E+02
1.45237E+02 | 7.64000E+02
1.46024E+02 | 7.67000E+02
1.46811E+02 | 7.67000E+02
1.47598E+02 | 7.66000E+02
1.48385E+02 | 7.66000E+02
1.49172E+02 | 7.66000E+02
1.49959E+02 | 7.67000E+02
1.50746E+02 | 7.64000E+02
1.51533E+02 | 7.66000E+02
1.52319E+02 | 7.68000E+02
1.53105E+02 | 7.67000E+02
1.53892E+02 | 7.68000E+02
1.54678E+02 | 7.66000E+02
1.55464E+02 | 7.68000E+02
1.56250E+02 | 7.67000E+02
1.57036E+02 | 7.68000E+02
1.57822E+02 | 7.68000E+02
1.58608E+02 | 7.68000E+02
1.59393E+02 | 7.66000E+02
1.60179E+02 | 7.67000E+02
1.60964E+02 | 7.67000E+02
1.61750E+02 | 7.67000E+02
1.62535E+02 | 7.67000E+02
1.63320E+02 | 7.67000E+02
1.64105E+02 | 7.66000E+02
1.64890E+02 | 7.67000E+02
1.65675E+02 | 7.67000E+02
1.66459E+02 | 7.69000E+02
1.67244E+02 | 7.69000E+02
1.68028E+02 | 7.68000E+02
1.68813E+02 | 7.68000E+02
1.69597E+02 | 7.66000E+02
1.70381E+02 | 7.67000E+02
1.71166E+02 | 7.67000E+02
1.71950E+02 | 7.68000E+02
1.72734E+02 | 7.68000E+02
1.73517E+02 | 7.66000E+02
1.74301E+02 | 7.70000E+02
1.75085E+02 | 7.68000E+02
1.75868E+02 | 7.65000E+02
1.76652E+02 | 7.67000E+02
1.77435E+02 | 7.66000E+02
1.78218E+02 | 7.67000E+02
1.79001E+02 | 7.67000E+02
1.79784E+02 | 7.67000E+02
1.80567E+02 | 7.66000E+02
1.81350E+02 | 7.67000E+02
1.82133E+02 | 7.67000E+02
1.82915E+02 | 7.66000E+02
1.83698E+02 | 7.67000E+02
1.84480E+02 | 7.65000E+02
1.85263E+02 | 7.65000E+02
1.86045E+02 | 7.66000E+02
1.86827E+02 | 7.67000E+02
1.87609E+02 | 7.67000E+02
1.88391E+02 | 7.66000E+02
1.89173E+02 | 7.67000E+02
1.89955E+02 | 7.68000E+02
1.90736E+02 | 7.67000E+02
1.91518E+02 | 7.66000E+02
1.92299E+02 | 7.68000E+02
1.93081E+02 | 7.67000E+02
1.93862E+02 | 7.67000E+02
1.94643E+02 | 7.66000E+02
1.95424E+02 | 7.67000E+02
1.96205E+02 | 7.66000E+02
1.96986E+02 | 7.67000E+02
1.97767E+02 | 7.65000E+02
1.98547E+02 | 7.67000E+02
1.99328E+02 | 7.66000E+02
2.00108E+02 | 7.67000E+02
2.00889E+02 | 7.67000E+02
2.01669E+02 | 7.66000E+02
2.02449E+02 | 7.66000E+02
2.03229E+02 | 7.67000E+02
2.04009E+02 | 7.68000E+02
2.04789E+02 | 7.68000E+02
2.05568E+02 | 7.68000E+02
2.06348E+02 | 7.65000E+02
2.07128E+02 | 7.67000E+02
2.07907E+02 | 7.67000E+02
2.08686E+02 | 7.67000E+02
2.09466E+02 | 7.66000E+02
2.10245E+02 | 7.66000E+02
2.11024E+02 | 7.68000E+02
2.11803E+02 | 7.67000E+02
2.12582E+02 | 7.67000E+02
2.13360E+02 | 7.67000E+02
2.14139E+02 | 7.65000E+02
2.14918E+02 | 7.67000E+02
2.15696E+02 | 7.67000E+02
2.16475E+02 | 7.68000E+02
2.17253E+02 | 7.65000E+02
2.18031E+02 | 7.67000E+02
2.18809E+02 | 7.67000E+02
2.19587E+02 | 7.68000E+02
2.20365E+02 | 7.64000E+02
2.21143E+02 | 7.66000E+02
2.21920E+02 | 7.67000E+02
2.22698E+02 | 7.67000E+02
2.23475E+02 | 7.66000E+02
2.24253E+02 | 7.66000E+02
2.25030E+02 | 7.67000E+02
2.25807E+02 | 7.69000E+02
2.26584E+02 | 7.67000E+02
2.27361E+02 | 7.66000E+02
2.28138E+02 | 7.64000E+02
2.28915E+02 | 7.67000E+02
2.29691E+02 | 7.65000E+02
2.30468E+02 | 7.67000E+02
2.31245E+02 | 7.67000E+02
2.32021E+02 | 7.67000E+02
2.32797E+02 | 7.67000E+02
2.33573E+02 | 7.67000E+02
2.34349E+02 | 7.67000E+02
2.35125E+02 | 7.65000E+02
2.35901E+02 | 7.67000E+02
2.36677E+02 | 7.68000E+02
2.37453E+02 | 7.67000E+02
2.38228E+02 | 7.65000E+02
2.39004E+02 | 7.67000E+02
2.39779E+02 | 7.68000E+02
2.40555E+02 | 7.66000E+02
2.41330E+02 | 7.68000E+02
2.42105E+02 | 7.66000E+02
2.42880E+02 | 7.67000E+02
2.43655E+02 | 7.67000E+02
2.44430E+02 | 7.66000E+02
2.45204E+02 | 7.66000E+02
2.45979E+02 | 7.67000E+02
2.46753E+02 | 7.68000E+02
2.47528E+02 | 7.67000E+02
2.48302E+02 | 7.65000E+02
2.49076E+02 | 7.67000E+02
2.49850E+02 | 7.65000E+02
2.50624E+02 | 7.67000E+02
2.51398E+02 | 7.65000E+02
2.52172E+02 | 7.66000E+02
2.52946E+02 | 7.66000E+02
2.53719E+02 | 7.66000E+02
2.54493E+02 | 7.66000E+02
2.55266E+02 | 7.66000E+02
2.56040E+02 | 7.66000E+02
2.56813E+02 | 7.68000E+02
2.57586E+02 | 7.65000E+02
2.58359E+02 | 7.64000E+02
2.59132E+02 | 7.67000E+02
2.59905E+02 | 7.66000E+02
2.60677E+02 | 7.65000E+02
2.61450E+02 | 7.67000E+02
2.62223E+02 | 7.67000E+02
2.62995E+02 | 7.66000E+02
2.63767E+02 | 7.66000E+02
2.64540E+02 | 7.66000E+02
2.65312E+02 | 7.67000E+02
2.66084E+02 | 7.65000E+02
2.66856E+02 | 7.66000E+02
2.67628E+02 | 7.66000E+02
2.68399E+02 | 7.68000E+02
2.69171E+02 | 7.67000E+02
2.69942E+02 | 7.66000E+02
2.70714E+02 | 7.67000E+02
2.71485E+02 | 7.65000E+02
2.72256E+02 | 7.68000E+02
2.73028E+02 | 7.67000E+02
2.73799E+02 | 7.66000E+02
2.74570E+02 | 7.66000E+02
2.75341E+02 | 7.67000E+02
2.76111E+02 | 7.69000E+02
2.76882E+02 | 7.67000E+02
2.77652E+02 | 7.69000E+02
2.78423E+02 | 7.68000E+02
2.79193E+02 | 7.67000E+02
2.79964E+02 | 7.66000E+02
2.80734E+02 | 7.68000E+02
2.81504E+02 | 7.66000E+02
2.82274E+02 | 7.67000E+02
2.83044E+02 | 7.65000E+02
2.83813E+02 | 7.67000E+02
2.84583E+02 | 7.67000E+02
2.85353E+02 | 7.63000E+02
2.86122E+02 | 7.65000E+02
2.86891E+02 | 7.66000E+02
2.87661E+02 | 7.66000E+02
2.88430E+02 | 7.67000E+02
2.89199E+02 | 7.65000E+02
2.89968E+02 | 7.69000E+02
2.90737E+02 | 7.67000E+02
2.91506E+02 | 7.66000E+02
2.92274E+02 | 7.66000E+02
2.93043E+02 | 7.65000E+02
2.93811E+02 | 7.70000E+02
2.94580E+02 | 7.66000E+02
2.95348E+02 | 7.67000E+02
2.96116E+02 | 7.66000E+02
2.96884E+02 | 7.67000E+02
2.97652E+02 | 7.66000E+02
2.98420E+02 | 7.67000E+02
2.99188E+02 | 7.66000E+02
2.99956E+02 | 7.68000E+02
3.00724E+02 | 7.67000E+02
3.01491E+02 | 7.67000E+02
3.02258E+02 | 7.68000E+02
3.03026E+02 | 7.68000E+02
3.03793E+02 | 7.67000E+02
3.04560E+02 | 7.68000E+02
3.05327E+02 | 7.66000E+02
3.06094E+02 | 7.66000E+02
3.06861E+02 | 7.67000E+02
3.07628E+02 | 7.67000E+02
3.08394E+02 | 7.67000E+02
3.09161E+02 | 7.66000E+02
3.09927E+02 | 7.64000E+02
3.10694E+02 | 7.68000E+02
3.11460E+02 | 7.68000E+02
3.12226E+02 | 7.66000E+02
3.12992E+02 | 7.64000E+02
3.13758E+02 | 7.66000E+02
3.14524E+02 | 7.69000E+02
3.15289E+02 | 7.67000E+02
3.16055E+02 | 7.67000E+02
3.16821E+02 | 7.67000E+02
3.17586E+02 | 7.68000E+02
3.18352E+02 | 7.68000E+02
3.19117E+02 | 7.67000E+02
3.19882E+02 | 7.66000E+02
3.20647E+02 | 7.66000E+02
3.21412E+02 | 7.69000E+02
3.22177E+02 | 7.68000E+02
3.22942E+02 | 7.67000E+02
3.23706E+02 | 7.66000E+02
3.24471E+02 | 7.68000E+02
3.25235E+02 | 7.66000E+02
3.26000E+02 | 7.67000E+02
3.26764E+02 | 7.65000E+02
3.27528E+02 | 7.66000E+02
3.28292E+02 | 7.65000E+02
3.29056E+02 | 7.66000E+02
3.29820E+02 | 7.66000E+02
3.30584E+02 | 7.66000E+02
3.31348E+02 | 7.67000E+02
3.32111E+02 | 7.66000E+02
3.32875E+02 | 7.66000E+02
3.33638E+02 | 7.67000E+02
3.34401E+02 | 7.66000E+02
3.35165E+02 | 7.68000E+02
3.35928E+02 | 7.67000E+02
3.36691E+02 | 7.66000E+02
3.37454E+02 | 7.66000E+02
3.38216E+02 | 7.69000E+02
3.38979E+02 | 7.66000E+02
3.39742E+02 | 7.67000E+02
3.40504E+02 | 7.68000E+02
3.41267E+02 | 7.67000E+02
3.42029E+02 | 7.67000E+02
3.42791E+02 | 7.66000E+02
3.43553E+02 | 7.66000E+02
3.44315E+02 | 7.66000E+02
3.45077E+02 | 7.67000E+02
3.45839E+02 | 7.68000E+02
3.46601E+02 | 7.67000E+02
3.47363E+02 | 7.65000E+02
3.48124E+02 | 7.68000E+02
3.48886E+02 | 7.68000E+02
3.49647E+02 | 7.67000E+02
3.50408E+02 | 7.67000E+02
3.51169E+02 | 7.68000E+02
3.51930E+02 | 7.67000E+02
3.52691E+02 | 7.67000E+02
3.53452E+02 | 7.67000E+02
3.54213E+02 | 7.67000E+02
3.54974E+02 | 7.67000E+02
3.55734E+02 | 7.67000E+02
3.56495E+02 | 7.65000E+02
3.57255E+02 | 7.67000E+02
3.58015E+02 | 7.66000E+02
3.58776E+02 | 7.66000E+02
3.59536E+02 | 7.66000E+02
3.60296E+02 | 7.65000E+02
3.61056E+02 | 7.63000E+02
3.61815E+02 | 7.67000E+02
3.62575E+02 | 7.67000E+02
3.63335E+02 | 7.65000E+02
3.64094E+02 | 7.65000E+02
3.64854E+02 | 7.66000E+02
3.65613E+02 | 7.66000E+02
3.66372E+02 | 7.66000E+02
3.67131E+02 | 7.65000E+02
3.67890E+02 | 7.64000E+02
3.68649E+02 | 7.67000E+02
3.69408E+02 | 7.66000E+02
3.70167E+02 | 7.66000E+02
3.70925E+02 | 7.67000E+02
3.71684E+02 | 7.66000E+02
3.72442E+02 | 7.66000E+02
3.73201E+02 | 7.67000E+02
3.73959E+02 | 7.67000E+02
3.74717E+02 | 7.67000E+02
3.75475E+02 | 7.67000E+02
3.76233E+02 | 7.68000E+02
3.76991E+02 | 7.68000E+02
3.77749E+02 | 7.65000E+02
3.78506E+02 | 7.65000E+02
3.79264E+02 | 7.64000E+02
3.80021E+02 | 7.67000E+02
3.80779E+02 | 7.66000E+02
3.81536E+02 | 7.66000E+02
3.82293E+02 | 7.66000E+02
3.83050E+02 | 7.65000E+02
3.83807E+02 | 7.67000E+02
3.84564E+02 | 7.67000E+02
3.85321E+02 | 7.67000E+02
3.86077E+02 | 7.68000E+02
3.86834E+02 | 7.65000E+02
3.87590E+02 | 7.65000E+02
3.88347E+02 | 7.65000E+02
3.89103E+02 | 7.67000E+02
3.89859E+02 | 7.66000E+02
3.90615E+02 | 7.67000E+02
3.91371E+02 | 7.67000E+02
3.92127E+02 | 7.66000E+02
3.92883E+02 | 7.66000E+02
3.93639E+02 | 7.65000E+02
3.94395E+02 | 7.66000E+02
3.95150E+02 | 7.66000E+02
3.95905E+02 | 7.66000E+02
3.96661E+02 | 7.67000E+02
3.97416E+02 | 7.66000E+02
3.98171E+02 | 7.67000E+02
3.98926E+02 | 7.67000E+02
3.99681E+02 | 7.68000E+02
4.00436E+02 | 7.66000E+02
4.01191E+02 | 7.66000E+02
4.01945E+02 | 7.67000E+02
4.02700E+02 | 7.66000E+02
4.03454E+02 | 7.64000E+02
4.04209E+02 | 7.67000E+02
4.04963E+02 | 7.65000E+02
4.05717E+02 | 7.68000E+02
4.06471E+02 | 7.67000E+02
4.07225E+02 | 7.67000E+02
4.07979E+02 | 7.66000E+02
4.08733E+02 | 7.68000E+02
4.09487E+02 | 7.67000E+02
4.10240E+02 | 7.66000E+02
4.10994E+02 | 7.67000E+02
4.11747E+02 | 7.67000E+02
4.12500E+02 | 7.67000E+02
4.13253E+02 | 7.66000E+02
4.14007E+02 | 7.66000E+02
4.14760E+02 | 7.68000E+02
4.15512E+02 | 7.66000E+02
4.16265E+02 | 7.66000E+02
4.17018E+02 | 7.66000E+02
4.17771E+02 | 7.65000E+02
4.18523E+02 | 7.67000E+02
4.19276E+02 | 7.67000E+02
4.20028E+02 | 7.67000E+02
4.20780E+02 | 7.67000E+02
4.21532E+02 | 7.66000E+02
4.22284E+02 | 7.65000E+02
4.23036E+02 | 7.65000E+02
4.23788E+02 | 7.67000E+02
4.24540E+02 | 7.66000E+02
4.25291E+02 | 7.64000E+02
4.26043E+02 | 7.66000E+02
4.26794E+02 | 7.65000E+02
4.27546E+02 | 7.67000E+02
4.28297E+02 | 7.66000E+02
4.29048E+02 | 7.66000E+02
4.29799E+02 | 7.67000E+02
4.30550E+02 | 7.68000E+02
4.31301E+02 | 7.64000E+02
4.32052E+02 | 7.65000E+02
4.32803E+02 | 7.66000E+02
4.33553E+02 | 7.65000E+02
4.34304E+02 | 7.66000E+02
4.35054E+02 | 7.65000E+02
4.35804E+02 | 7.67000E+02
4.36555E+02 | 7.67000E+02
4.37305E+02 | 7.67000E+02
4.38055E+02 | 7.65000E+02
4.38805E+02 | 7.65000E+02
4.39554E+02 | 7.67000E+02
4.40304E+02 | 7.66000E+02
4.41054E+02 | 7.66000E+02
4.41803E+02 | 7.66000E+02
4.42553E+02 | 7.68000E+02
4.43302E+02 | 7.65000E+02
4.44051E+02 | 7.67000E+02
4.44800E+02 | 7.67000E+02
4.45549E+02 | 7.67000E+02
4.46298E+02 | 7.67000E+02
4.47047E+02 | 7.67000E+02
4.47796E+02 | 7.68000E+02
4.48545E+02 | 7.66000E+02
4.49293E+02 | 7.66000E+02
4.50042E+02 | 7.67000E+02
4.50790E+02 | 7.66000E+02
4.51538E+02 | 7.69000E+02
4.52287E+02 | 7.65000E+02
4.53035E+02 | 7.68000E+02
4.53783E+02 | 7.67000E+02
4.54530E+02 | 7.69000E+02
4.55278E+02 | 7.66000E+02
4.56026E+02 | 7.68000E+02
4.56774E+02 | 7.66000E+02
4.57521E+02 | 7.66000E+02
4.58268E+02 | 7.65000E+02
4.59016E+02 | 7.67000E+02
4.59763E+02 | 7.67000E+02
4.60510E+02 | 7.67000E+02
4.61257E+02 | 7.66000E+02
4.62004E+02 | 7.68000E+02
4.62751E+02 | 7.67000E+02
4.63498E+02 | 7.66000E+02
4.64244E+02 | 7.65000E+02
4.64991E+02 | 7.66000E+02
4.65737E+02 | 7.66000E+02
4.66484E+02 | 7.66000E+02
4.67230E+02 | 7.67000E+02
4.67976E+02 | 7.65000E+02
4.68722E+02 | 7.67000E+02
4.69468E+02 | 7.66000E+02
4.70214E+02 | 7.66000E+02
4.70960E+02 | 7.65000E+02
4.71705E+02 | 7.66000E+02
4.72451E+02 | 7.67000E+02
4.73196E+02 | 7.68000E+02
4.73942E+02 | 7.66000E+02
4.74687E+02 | 7.68000E+02
4.75432E+02 | 7.67000E+02
4.76177E+02 | 7.66000E+02
4.76922E+02 | 7.66000E+02
4.77667E+02 | 7.66000E+02
4.78412E+02 | 7.65000E+02
4.79157E+02 | 7.68000E+02
4.79902E+02 | 7.67000E+02
4.80646E+02 | 7.67000E+02
4.81390E+02 | 7.67000E+02
4.82135E+02 | 7.67000E+02
4.82879E+02 | 7.67000E+02
4.83623E+02 | 7.67000E+02
4.84367E+02 | 7.69000E+02
4.85111E+02 | 7.66000E+02
4.85855E+02 | 7.68000E+02
4.86599E+02 | 7.66000E+02
4.87342E+02 | 7.66000E+02
4.88086E+02 | 7.67000E+02
4.88830E+02 | 7.65000E+02
4.89573E+02 | 7.68000E+02
4.90316E+02 | 7.67000E+02
4.91059E+02 | 7.66000E+02
4.91802E+02 | 7.65000E+02
4.92545E+02 | 7.66000E+02
4.93288E+02 | 7.67000E+02
4.94031E+02 | 7.65000E+02
4.94774E+02 | 7.66000E+02
4.95516E+02 | 7.64000E+02
4.96259E+02 | 7.66000E+02
4.97001E+02 | 7.67000E+02
4.97744E+02 | 7.66000E+02
4.98486E+02 | 7.67000E+02
4.99228E+02 | 7.67000E+02
4.99970E+02 | 7.64000E+02
5.00712E+02 | 7.65000E+02
5.01454E+02 | 7.68000E+02
5.02196E+02 | 7.66000E+02
5.02937E+02 | 7.66000E+02
5.03679E+02 | 7.67000E+02
5.04420E+02 | 7.68000E+02
5.05162E+02 | 7.67000E+02
5.05903E+02 | 7.68000E+02
5.06644E+02 | 7.67000E+02
5.07385E+02 | 7.66000E+02
5.08126E+02 | 7.65000E+02
5.08867E+02 | 7.67000E+02
5.09608E+02 | 7.67000E+02
5.10349E+02 | 7.65000E+02
5.11089E+02 | 7.67000E+02
5.11830E+02 | 7.67000E+02
5.12570E+02 | 7.67000E+02
5.13310E+02 | 7.67000E+02
5.14051E+02 | 7.67000E+02
5.14791E+02 | 7.65000E+02
5.15531E+02 | 7.69000E+02
5.16271E+02 | 7.64000E+02
5.17011E+02 | 7.67000E+02
5.17750E+02 | 7.67000E+02
5.18490E+02 | 7.68000E+02
5.19230E+02 | 7.68000E+02
5.19969E+02 | 7.67000E+02
5.20708E+02 | 7.67000E+02
5.21448E+02 | 7.66000E+02
5.22187E+02 | 7.66000E+02
5.22926E+02 | 7.66000E+02
5.23665E+02 | 7.67000E+02
5.24404E+02 | 7.67000E+02
5.25143E+02 | 7.65000E+02
5.25881E+02 | 7.67000E+02
5.26620E+02 | 7.66000E+02
5.27358E+02 | 7.66000E+02
5.28097E+02 | 7.64000E+02
5.28835E+02 | 7.65000E+02
5.29573E+02 | 7.66000E+02
5.30311E+02 | 7.67000E+02
5.31049E+02 | 7.65000E+02
5.31787E+02 | 7.64000E+02
5.32525E+02 | 7.67000E+02
5.33263E+02 | 7.68000E+02
5.34001E+02 | 7.67000E+02
5.34738E+02 | 7.66000E+02
5.35476E+02 | 7.67000E+02
5.36213E+02 | 7.67000E+02
5.36950E+02 | 7.67000E+02
5.37687E+02 | 7.68000E+02
5.38424E+02 | 7.68000E+02
5.39161E+02 | 7.67000E+02
5.39898E+02 | 7.67000E+02
5.40635E+02 | 7.67000E+02
5.41372E+02 | 7.67000E+02
5.42108E+02 | 7.69000E+02
5.42845E+02 | 7.67000E+02
5.43581E+02 | 7.65000E+02
5.44318E+02 | 7.67000E+02
5.45054E+02 | 7.67000E+02
5.45790E+02 | 7.66000E+02
5.46526E+02 | 7.67000E+02
5.47262E+02 | 7.67000E+02
5.47998E+02 | 7.67000E+02
5.48734E+02 | 7.67000E+02
5.49469E+02 | 7.68000E+02
5.50205E+02 | 7.67000E+02
5.50940E+02 | 7.68000E+02
5.51676E+02 | 7.68000E+02
5.52411E+02 | 7.65000E+02
5.53146E+02 | 7.66000E+02
5.53881E+02 | 7.67000E+02
5.54616E+02 | 7.68000E+02
5.55351E+02 | 7.67000E+02
5.56086E+02 | 7.67000E+02
5.56820E+02 | 7.67000E+02
5.57555E+02 | 7.67000E+02
5.58290E+02 | 7.67000E+02
5.59024E+02 | 7.68000E+02
5.59758E+02 | 7.67000E+02
5.60493E+02 | 7.68000E+02
5.61227E+02 | 7.68000E+02
5.61961E+02 | 7.69000E+02
5.62695E+02 | 7.67000E+02
5.63429E+02 | 7.66000E+02
5.64162E+02 | 7.67000E+02
5.64896E+02 | 7.66000E+02
5.65629E+02 | 7.67000E+02
5.66363E+02 | 7.67000E+02
5.67096E+02 | 7.67000E+02
5.67830E+02 | 7.65000E+02
5.68563E+02 | 7.67000E+02
5.69296E+02 | 7.65000E+02
5.70029E+02 | 7.66000E+02
5.70762E+02 | 7.66000E+02
5.71495E+02 | 7.66000E+02
5.72227E+02 | 7.66000E+02
5.72960E+02 | 7.67000E+02
5.73692E+02 | 7.67000E+02
5.74425E+02 | 7.67000E+02
5.75157E+02 | 7.66000E+02
5.75889E+02 | 7.68000E+02
5.76622E+02 | 7.68000E+02
5.77354E+02 | 7.68000E+02
5.78085E+02 | 7.66000E+02
5.78817E+02 | 7.67000E+02
5.79549E+02 | 7.68000E+02
5.80281E+02 | 7.66000E+02
5.81012E+02 | 7.68000E+02
5.81744E+02 | 7.66000E+02
5.82475E+02 | 7.66000E+02
5.83206E+02 | 7.67000E+02
5.83938E+02 | 7.67000E+02
5.84669E+02 | 7.68000E+02
5.85400E+02 | 7.66000E+02
5.86131E+02 | 7.66000E+02
5.86862E+02 | 7.66000E+02
5.87592E+02 | 7.68000E+02
5.88323E+02 | 7.65000E+02
5.89053E+02 | 7.68000E+02
5.89784E+02 | 7.65000E+02
5.90514E+02 | 7.66000E+02
5.91244E+02 | 7.67000E+02
5.91975E+02 | 7.67000E+02
5.92705E+02 | 7.66000E+02
5.93435E+02 | 7.66000E+02
5.94164E+02 | 7.65000E+02
5.94894E+02 | 7.66000E+02
5.95624E+02 | 7.66000E+02
5.96353E+02 | 7.66000E+02
5.97083E+02 | 7.66000E+02
5.97812E+02 | 7.65000E+02
5.98542E+02 | 7.67000E+02
5.99271E+02 | 7.67000E+02
6.00000E+02 | 7.67000E+02
6.00729E+02 | 7.66000E+02
6.01458E+02 | 7.67000E+02
6.02187E+02 | 7.67000E+02
6.02916E+02 | 7.67000E+02
6.03644E+02 | 7.65000E+02
6.04373E+02 | 7.67000E+02
6.05101E+02 | 7.68000E+02
6.05830E+02 | 7.68000E+02
6.06558E+02 | 7.68000E+02
6.07286E+02 | 7.65000E+02
6.08014E+02 | 7.67000E+02
6.08742E+02 | 7.66000E+02
6.09470E+02 | 7.67000E+02
6.10198E+02 | 7.68000E+02
6.10925E+02 | 7.67000E+02
6.11653E+02 | 7.66000E+02
6.12380E+02 | 7.66000E+02
6.13108E+02 | 7.67000E+02
6.13835E+02 | 7.66000E+02
6.14562E+02 | 7.67000E+02
6.15290E+02 | 7.65000E+02
6.16017E+02 | 7.66000E+02
6.16744E+02 | 7.67000E+02
6.17470E+02 | 7.67000E+02
6.18197E+02 | 7.68000E+02
6.18924E+02 | 7.65000E+02
6.19650E+02 | 7.67000E+02
6.20377E+02 | 7.64000E+02
6.21103E+02 | 7.67000E+02
6.21830E+02 | 7.66000E+02
6.22556E+02 | 7.67000E+02
6.23282E+02 | 7.66000E+02
6.24008E+02 | 7.66000E+02
6.24734E+02 | 7.67000E+02
6.25460E+02 | 7.68000E+02
6.26185E+02 | 7.66000E+02
6.26911E+02 | 7.66000E+02
6.27636E+02 | 7.66000E+02
6.28362E+02 | 7.66000E+02
6.29087E+02 | 7.67000E+02
6.29812E+02 | 7.67000E+02
6.30538E+02 | 7.66000E+02
6.31263E+02 | 7.67000E+02
6.31988E+02 | 7.68000E+02
6.32713E+02 | 7.67000E+02
6.33437E+02 | 7.67000E+02
6.34162E+02 | 7.68000E+02
6.34887E+02 | 7.67000E+02
6.35611E+02 | 7.65000E+02
6.36335E+02 | 7.67000E+02
6.37060E+02 | 7.67000E+02
6.37784E+02 | 7.65000E+02
6.38508E+02 | 7.65000E+02
6.39232E+02 | 7.66000E+02
6.39956E+02 | 7.67000E+02
6.40680E+02 | 7.68000E+02
6.41404E+02 | 7.68000E+02
6.42127E+02 | 7.66000E+02
6.42851E+02 | 7.67000E+02
6.43574E+02 | 7.66000E+02
6.44298E+02 | 7.66000E+02
6.45021E+02 | 7.67000E+02
6.45744E+02 | 7.67000E+02
6.46467E+02 | 7.69000E+02
6.47190E+02 | 7.67000E+02
6.47913E+02 | 7.66000E+02
6.48636E+02 | 7.67000E+02
6.49359E+02 | 7.68000E+02
6.50081E+02 | 7.67000E+02
6.50804E+02 | 7.69000E+02
6.51526E+02 | 7.67000E+02
6.52249E+02 | 7.67000E+02
6.52971E+02 | 7.65000E+02
6.53693E+02 | 7.67000E+02
6.54415E+02 | 7.67000E+02
6.55137E+02 | 7.68000E+02
6.55859E+02 | 7.67000E+02
6.56581E+02 | 7.65000E+02
6.57302E+02 | 7.68000E+02
6.58024E+02 | 7.65000E+02
6.58745E+02 | 7.68000E+02
6.59467E+02 | 7.65000E+02
6.60188E+02 | 7.66000E+02
6.60909E+02 | 7.67000E+02
6.61630E+02 | 7.67000E+02
6.62352E+02 | 7.66000E+02
6.63072E+02 | 7.63000E+02
6.63793E+02 | 7.67000E+02
6.64514E+02 | 7.65000E+02
6.65235E+02 | 7.69000E+02
6.65955E+02 | 7.66000E+02
6.66676E+02 | 7.66000E+02
6.67396E+02 | 7.67000E+02
6.68116E+02 | 7.64000E+02
6.68837E+02 | 7.66000E+02
6.69557E+02 | 7.70000E+02
6.70277E+02 | 7.67000E+02
6.70997E+02 | 7.68000E+02
6.71716E+02 | 7.68000E+02
6.72436E+02 | 7.67000E+02
6.73156E+02 | 7.66000E+02
6.73875E+02 | 7.68000E+02
6.74595E+02 | 7.68000E+02
6.75314E+02 | 7.66000E+02
6.76033E+02 | 7.67000E+02
6.76752E+02 | 7.67000E+02
6.77471E+02 | 7.66000E+02
6.78190E+02 | 7.67000E+02
6.78909E+02 | 7.66000E+02
6.79628E+02 | 7.66000E+02
6.80347E+02 | 7.70000E+02
6.81065E+02 | 7.68000E+02
6.81784E+02 | 7.66000E+02
6.82502E+02 | 7.69000E+02
6.83221E+02 | 7.64000E+02
6.83939E+02 | 7.67000E+02
6.84657E+02 | 7.68000E+02
6.85375E+02 | 7.66000E+02
6.86093E+02 | 7.67000E+02
6.86811E+02 | 7.68000E+02
6.87529E+02 | 7.66000E+02
6.88246E+02 | 7.66000E+02
6.88964E+02 | 7.67000E+02
6.89681E+02 | 7.64000E+02
6.90399E+02 | 7.68000E+02
6.91116E+02 | 7.67000E+02
6.91833E+02 | 7.66000E+02
6.92550E+02 | 7.66000E+02
6.93267E+02 | 7.66000E+02
6.93984E+02 | 7.67000E+02
6.94701E+02 | 7.65000E+02
6.95418E+02 | 7.68000E+02
6.96134E+02 | 7.67000E+02
6.96851E+02 | 7.66000E+02
6.97567E+02 | 7.65000E+02
6.98284E+02 | 7.67000E+02
6.99000E+02 | 7.66000E+02
6.99716E+02 | 7.67000E+02
7.00432E+02 | 7.67000E+02
7.01148E+02 | 7.68000E+02
7.01864E+02 | 7.65000E+02
7.02580E+02 | 7.67000E+02
7.03296E+02 | 7.66000E+02
7.04011E+02 | 7.67000E+02
7.04727E+02 | 7.67000E+02
7.05442E+02 | 7.68000E+02
7.06157E+02 | 7.66000E+02
7.06873E+02 | 7.67000E+02
7.07588E+02 | 7.66000E+02
7.08303E+02 | 7.68000E+02
7.09018E+02 | 7.65000E+02
7.09733E+02 | 7.66000E+02
7.10448E+02 | 7.65000E+02
7.11162E+02 | 7.67000E+02
7.11877E+02 | 7.66000E+02
7.12591E+02 | 7.67000E+02
7.13306E+02 | 7.67000E+02
7.14020E+02 | 7.68000E+02
7.14734E+02 | 7.67000E+02
7.15448E+02 | 7.68000E+02
7.16162E+02 | 7.69000E+02
7.16876E+02 | 7.66000E+02
7.17590E+02 | 7.67000E+02
7.18304E+02 | 7.69000E+02
7.19018E+02 | 7.68000E+02
7.19731E+02 | 7.66000E+02
7.20445E+02 | 7.67000E+02
7.21158E+02 | 7.67000E+02
7.21871E+02 | 7.68000E+02
7.22584E+02 | 7.66000E+02
7.23298E+02 | 7.67000E+02
7.24011E+02 | 7.67000E+02
7.24723E+02 | 7.68000E+02
7.25436E+02 | 7.63000E+02
7.26149E+02 | 7.67000E+02
7.26862E+02 | 7.66000E+02
7.27574E+02 | 7.65000E+02
7.28287E+02 | 7.65000E+02
7.28999E+02 | 7.67000E+02
7.29711E+02 | 7.68000E+02
7.30423E+02 | 7.66000E+02
7.31136E+02 | 7.66000E+02
7.31848E+02 | 7.67000E+02
7.32559E+02 | 7.67000E+02
7.33271E+02 | 7.68000E+02
7.33983E+02 | 7.67000E+02
7.34695E+02 | 7.68000E+02
7.35406E+02 | 7.66000E+02
7.36118E+02 | 7.66000E+02
7.36829E+02 | 7.67000E+02
7.37540E+02 | 7.67000E+02
7.38251E+02 | 7.68000E+02
7.38962E+02 | 7.66000E+02
7.39673E+02 | 7.67000E+02
7.40384E+02 | 7.66000E+02
7.41095E+02 | 7.66000E+02
7.41806E+02 | 7.66000E+02
7.42516E+02 | 7.67000E+02
7.43227E+02 | 7.69000E+02
7.43937E+02 | 7.67000E+02
7.44647E+02 | 7.65000E+02
7.45358E+02 | 7.66000E+02
7.46068E+02 | 7.66000E+02
7.46778E+02 | 7.67000E+02
7.47488E+02 | 7.68000E+02
7.48198E+02 | 7.67000E+02
7.48907E+02 | 7.66000E+02
7.49617E+02 | 7.67000E+02
7.50327E+02 | 7.67000E+02
7.51036E+02 | 7.67000E+02
7.51746E+02 | 7.67000E+02
7.52455E+02 | 7.69000E+02
7.53164E+02 | 7.68000E+02
7.53873E+02 | 7.66000E+02
7.54582E+02 | 7.66000E+02
7.55291E+02 | 7.65000E+02
7.56000E+02 | 7.68000E+02
7.56709E+02 | 7.67000E+02
7.57417E+02 | 7.66000E+02
7.58126E+02 | 7.67000E+02
7.58834E+02 | 7.67000E+02
7.59543E+02 | 7.64000E+02
7.60251E+02 | 7.65000E+02
7.60959E+02 | 7.65000E+02
7.61667E+02 | 7.65000E+02
7.62375E+02 | 7.67000E+02
7.63083E+02 | 7.65000E+02
7.63791E+02 | 7.66000E+02
7.64499E+02 | 7.67000E+02
7.65206E+02 | 7.66000E+02
7.65914E+02 | 7.68000E+02
7.66621E+02 | 7.66000E+02
7.67329E+02 | 7.67000E+02
7.68036E+02 | 7.68000E+02
7.68743E+02 | 7.66000E+02
7.69450E+02 | 7.67000E+02
7.70157E+02 | 7.66000E+02
7.70864E+02 | 7.67000E+02
7.71571E+02 | 7.68000E+02
7.72278E+02 | 7.66000E+02
7.72984E+02 | 7.68000E+02
7.73691E+02 | 7.67000E+02
7.74397E+02 | 7.68000E+02
7.75104E+02 | 7.67000E+02
7.75810E+02 | 7.67000E+02
7.76516E+02 | 7.65000E+02
7.77222E+02 | 7.67000E+02
7.77928E+02 | 7.68000E+02
7.78634E+02 | 7.68000E+02
7.79340E+02 | 7.67000E+02
7.80046E+02 | 7.65000E+02
7.80751E+02 | 7.66000E+02
7.81457E+02 | 7.67000E+02
7.82162E+02 | 7.68000E+02
7.82867E+02 | 7.67000E+02
7.83573E+02 | 7.67000E+02
7.84278E+02 | 7.65000E+02
7.84983E+02 | 7.67000E+02
7.85688E+02 | 7.67000E+02
7.86393E+02 | 7.64000E+02
7.87097E+02 | 7.67000E+02
7.87802E+02 | 7.66000E+02
7.88507E+02 | 7.67000E+02
7.89211E+02 | 7.67000E+02
7.89916E+02 | 7.67000E+02
7.90620E+02 | 7.66000E+02
7.91324E+02 | 7.67000E+02
7.92028E+02 | 7.67000E+02
7.92732E+02 | 7.68000E+02
7.93436E+02 | 7.68000E+02
7.94140E+02 | 7.67000E+02
7.94844E+02 | 7.66000E+02
7.95548E+02 | 7.66000E+02
7.96251E+02 | 7.69000E+02
7.96955E+02 | 7.69000E+02
7.97658E+02 | 7.68000E+02
7.98361E+02 | 7.67000E+02
7.99065E+02 | 7.66000E+02
7.99768E+02 | 7.67000E+02
8.00471E+02 | 7.65000E+02
8.01174E+02 | 7.68000E+02
8.01877E+02 | 7.69000E+02
8.02579E+02 | 7.68000E+02
8.03282E+02 | 7.67000E+02
8.03985E+02 | 7.65000E+02
8.04687E+02 | 7.65000E+02
8.05389E+02 | 7.66000E+02
8.06092E+02 | 7.68000E+02
8.06794E+02 | 7.68000E+02
8.07496E+02 | 7.66000E+02
8.08198E+02 | 7.68000E+02
8.08900E+02 | 7.65000E+02
8.09602E+02 | 7.66000E+02
8.10304E+02 | 7.68000E+02
8.11005E+02 | 7.67000E+02
8.11707E+02 | 7.68000E+02
8.12408E+02 | 7.67000E+02
8.13110E+02 | 7.67000E+02
8.13811E+02 | 7.67000E+02
8.14512E+02 | 7.68000E+02
8.15213E+02 | 7.67000E+02
8.15914E+02 | 7.67000E+02
8.16615E+02 | 7.67000E+02
8.17316E+02 | 7.66000E+02
8.18017E+02 | 7.67000E+02
8.18717E+02 | 7.66000E+02
8.19418E+02 | 7.67000E+02
8.20118E+02 | 7.67000E+02
8.20819E+02 | 7.66000E+02
8.21519E+02 | 7.68000E+02
8.22219E+02 | 7.66000E+02
8.22919E+02 | 7.66000E+02
8.23619E+02 | 7.65000E+02
8.24319E+02 | 7.66000E+02
8.25019E+02 | 7.66000E+02
8.25719E+02 | 7.65000E+02
8.26419E+02 | 7.66000E+02
8.27118E+02 | 7.66000E+02
8.27818E+02 | 7.68000E+02
8.28517E+02 | 7.65000E+02
8.29216E+02 | 7.67000E+02
8.29915E+02 | 7.66000E+02
8.30614E+02 | 7.67000E+02
8.31313E+02 | 7.70000E+02
8.32012E+02 | 7.66000E+02
8.32711E+02 | 7.67000E+02
8.33410E+02 | 7.63000E+02
8.34108E+02 | 7.66000E+02
8.34807E+02 | 7.66000E+02
8.35505E+02 | 7.67000E+02
8.36204E+02 | 7.66000E+02
8.36902E+02 | 7.67000E+02
8.37600E+02 | 7.67000E+02
8.38298E+02 | 7.66000E+02
8.38996E+02 | 7.67000E+02
8.39694E+02 | 7.68000E+02
8.40392E+02 | 7.67000E+02
8.41090E+02 | 7.67000E+02
8.41787E+02 | 7.67000E+02
8.42485E+02 | 7.67000E+02
8.43182E+02 | 7.66000E+02
8.43880E+02 | 7.67000E+02
8.44577E+02 | 7.66000E+02
8.45274E+02 | 7.67000E+02
8.45971E+02 | 7.64000E+02
8.46668E+02 | 7.66000E+02
8.47365E+02 | 7.70000E+02
8.48062E+02 | 7.68000E+02
8.48759E+02 | 7.68000E+02
8.49455E+02 | 7.68000E+02
8.50152E+02 | 7.70000E+02
8.50848E+02 | 7.66000E+02
8.51545E+02 | 7.65000E+02
8.52241E+02 | 7.66000E+02
8.52937E+02 | 7.65000E+02
8.53633E+02 | 7.66000E+02
8.54329E+02 | 7.67000E+02
8.55025E+02 | 7.68000E+02
8.55721E+02 | 7.67000E+02
8.56416E+02 | 7.69000E+02
8.57112E+02 | 7.69000E+02
8.57808E+02 | 7.67000E+02
8.58503E+02 | 7.64000E+02
8.59198E+02 | 7.66000E+02
8.59894E+02 | 7.65000E+02
8.60589E+02 | 7.66000E+02
8.61284E+02 | 7.67000E+02
8.61979E+02 | 7.67000E+02
8.62674E+02 | 7.65000E+02
8.63369E+02 | 7.67000E+02
8.64063E+02 | 7.66000E+02
8.64758E+02 | 7.64000E+02
8.65452E+02 | 7.67000E+02
8.66147E+02 | 7.67000E+02
8.66841E+02 | 7.67000E+02
8.67535E+02 | 7.66000E+02
8.68230E+02 | 7.66000E+02
8.68924E+02 | 7.66000E+02
8.69618E+02 | 7.68000E+02
8.70312E+02 | 7.67000E+02
8.71005E+02 | 7.66000E+02
8.71699E+02 | 7.66000E+02
8.72393E+02 | 7.69000E+02
8.73086E+02 | 7.67000E+02
8.73780E+02 | 7.68000E+02
8.74473E+02 | 7.68000E+02
8.75166E+02 | 7.67000E+02
8.75859E+02 | 7.67000E+02
8.76552E+02 | 7.69000E+02
8.77245E+02 | 7.67000E+02
8.77938E+02 | 7.67000E+02
8.78631E+02 | 7.65000E+02
8.79324E+02 | 7.68000E+02
8.80016E+02 | 7.67000E+02
8.80709E+02 | 7.67000E+02
8.81401E+02 | 7.68000E+02
8.82094E+02 | 7.66000E+02
8.82786E+02 | 7.67000E+02
8.83478E+02 | 7.67000E+02
8.84170E+02 | 7.68000E+02
8.84862E+02 | 7.65000E+02
8.85554E+02 | 7.65000E+02
8.86246E+02 | 7.68000E+02
8.86938E+02 | 7.67000E+02
8.87629E+02 | 7.66000E+02
8.88321E+02 | 7.65000E+02
8.89012E+02 | 7.69000E+02
8.89703E+02 | 7.67000E+02
8.90395E+02 | 7.65000E+02
8.91086E+02 | 7.66000E+02
8.91777E+02 | 7.65000E+02
8.92468E+02 | 7.69000E+02
8.93159E+02 | 7.67000E+02
8.93850E+02 | 7.68000E+02
8.94540E+02 | 7.67000E+02
8.95231E+02 | 7.65000E+02
8.95921E+02 | 7.68000E+02
8.96612E+02 | 7.66000E+02
8.97302E+02 | 7.65000E+02
8.97993E+02 | 7.67000E+02
8.98683E+02 | 7.66000E+02
8.99373E+02 | 7.66000E+02
9.00063E+02 | 7.67000E+02
9.00753E+02 | 7.67000E+02
9.01442E+02 | 7.68000E+02
9.02132E+02 | 7.67000E+02
9.02822E+02 | 7.68000E+02
9.03511E+02 | 7.67000E+02
9.04201E+02 | 7.67000E+02
9.04890E+02 | 7.68000E+02
9.05579E+02 | 7.66000E+02
9.06268E+02 | 7.67000E+02
9.06958E+02 | 7.69000E+02
9.07647E+02 | 7.69000E+02
9.08335E+02 | 7.69000E+02
9.09024E+02 | 7.70000E+02
9.09713E+02 | 7.68000E+02
9.10402E+02 | 7.67000E+02
9.11090E+02 | 7.66000E+02
9.11779E+02 | 7.68000E+02
9.12467E+02 | 7.67000E+02
9.13155E+02 | 7.66000E+02
9.13843E+02 | 7.67000E+02
9.14531E+02 | 7.68000E+02
9.15219E+02 | 7.66000E+02
9.15907E+02 | 7.65000E+02
9.16595E+02 | 7.67000E+02
9.17283E+02 | 7.65000E+02
9.17971E+02 | 7.67000E+02
9.18658E+02 | 7.67000E+02
9.19345E+02 | 7.65000E+02
9.20033E+02 | 7.65000E+02
9.20720E+02 | 7.66000E+02
9.21407E+02 | 7.67000E+02
9.22094E+02 | 7.64000E+02
9.22781E+02 | 7.67000E+02
9.23468E+02 | 7.68000E+02
9.24155E+02 | 7.66000E+02
9.24842E+02 | 7.67000E+02
9.25528E+02 | 7.67000E+02
9.26215E+02 | 7.68000E+02
9.26901E+02 | 7.69000E+02
9.27588E+02 | 7.66000E+02
9.28274E+02 | 7.68000E+02
9.28960E+02 | 7.67000E+02
9.29646E+02 | 7.66000E+02
9.30332E+02 | 7.66000E+02
9.31018E+02 | 7.67000E+02
9.31704E+02 | 7.69000E+02
9.32390E+02 | 7.66000E+02
9.33076E+02 | 7.67000E+02
9.33761E+02 | 7.68000E+02
9.34447E+02 | 7.65000E+02
9.35132E+02 | 7.67000E+02
9.35817E+02 | 7.67000E+02
9.36502E+02 | 7.67000E+02
9.37187E+02 | 7.68000E+02
9.37872E+02 | 7.65000E+02
9.38557E+02 | 7.67000E+02
9.39242E+02 | 7.68000E+02
9.39927E+02 | 7.69000E+02
9.40612E+02 | 7.66000E+02
9.41296E+02 | 7.68000E+02
9.41981E+02 | 7.66000E+02
9.42665E+02 | 7.68000E+02
9.43349E+02 | 7.68000E+02
9.44034E+02 | 7.67000E+02
9.44718E+02 | 7.68000E+02
9.45402E+02 | 7.66000E+02
9.46086E+02 | 7.66000E+02
9.46769E+02 | 7.66000E+02
9.47453E+02 | 7.68000E+02
9.48137E+02 | 7.67000E+02
9.48820E+02 | 7.67000E+02
9.49504E+02 | 7.69000E+02
9.50187E+02 | 7.67000E+02
9.50871E+02 | 7.66000E+02
9.51554E+02 | 7.65000E+02
9.52237E+02 | 7.68000E+02
9.52920E+02 | 7.68000E+02
9.53603E+02 | 7.68000E+02
9.54286E+02 | 7.67000E+02
9.54969E+02 | 7.68000E+02
9.55651E+02 | 7.66000E+02
9.56334E+02 | 7.66000E+02
9.57016E+02 | 7.66000E+02
9.57699E+02 | 7.67000E+02
9.58381E+02 | 7.64000E+02
9.59063E+02 | 7.69000E+02
9.59745E+02 | 7.67000E+02
9.60427E+02 | 7.67000E+02
9.61109E+02 | 7.68000E+02
9.61791E+02 | 7.67000E+02
9.62473E+02 | 7.67000E+02
9.63155E+02 | 7.67000E+02
9.63836E+02 | 7.67000E+02
9.64518E+02 | 7.68000E+02
9.65199E+02 | 7.66000E+02
9.65880E+02 | 7.68000E+02
9.66562E+02 | 7.67000E+02
9.67243E+02 | 7.69000E+02
9.67924E+02 | 7.67000E+02
9.68605E+02 | 7.68000E+02
9.69286E+02 | 7.67000E+02
9.69967E+02 | 7.67000E+02
9.70647E+02 | 7.67000E+02
9.71328E+02 | 7.65000E+02
9.72008E+02 | 7.67000E+02
9.72689E+02 | 7.67000E+02
9.73369E+02 | 7.68000E+02
9.74049E+02 | 7.66000E+02
9.74730E+02 | 7.68000E+02
9.75410E+02 | 7.66000E+02
9.76090E+02 | 7.66000E+02
9.76769E+02 | 7.67000E+02
9.77449E+02 | 7.68000E+02
9.78129E+02 | 7.66000E+02
9.78809E+02 | 7.67000E+02
9.79488E+02 | 7.67000E+02
9.80168E+02 | 7.66000E+02
9.80847E+02 | 7.68000E+02
9.81526E+02 | 7.65000E+02
9.82205E+02 | 7.68000E+02
9.82884E+02 | 7.67000E+02
9.83563E+02 | 7.67000E+02
9.84242E+02 | 7.64000E+02
9.84921E+02 | 7.67000E+02
9.85600E+02 | 7.66000E+02
9.86279E+02 | 7.65000E+02
9.86957E+02 | 7.68000E+02
9.87636E+02 | 7.66000E+02
9.88314E+02 | 7.66000E+02
9.88992E+02 | 7.67000E+02
9.89670E+02 | 7.69000E+02
9.90348E+02 | 7.67000E+02
9.91026E+02 | 7.69000E+02
9.91704E+02 | 7.67000E+02
9.92382E+02 | 7.66000E+02
9.93060E+02 | 7.65000E+02
9.93738E+02 | 7.68000E+02
9.94415E+02 | 7.68000E+02
9.95093E+02 | 7.68000E+02
9.95770E+02 | 7.67000E+02
9.96447E+02 | 7.68000E+02
9.97125E+02 | 7.68000E+02
9.97802E+02 | 7.67000E+02
9.98479E+02 | 7.69000E+02
9.99156E+02 | 7.68000E+02
9.99832E+02 | 7.67000E+02
1.00051E+03 | 7.67000E+02
1.00119E+03 | 7.65000E+02
1.00186E+03 | 7.69000E+02
1.00254E+03 | 7.67000E+02
1.00322E+03 | 7.69000E+02
1.00389E+03 | 7.69000E+02
1.00457E+03 | 7.68000E+02
1.00524E+03 | 7.69000E+02
1.00592E+03 | 7.65000E+02
1.00660E+03 | 7.68000E+02
1.00727E+03 | 7.65000E+02
1.00795E+03 | 7.68000E+02
1.00862E+03 | 7.66000E+02
1.00930E+03 | 7.66000E+02
1.00997E+03 | 7.67000E+02
1.01065E+03 | 7.68000E+02
1.01133E+03 | 7.68000E+02
1.01200E+03 | 7.66000E+02
1.01268E+03 | 7.67000E+02
1.01335E+03 | 7.66000E+02
1.01403E+03 | 7.67000E+02
1.01470E+03 | 7.67000E+02
1.01538E+03 | 7.66000E+02
1.01605E+03 | 7.67000E+02
1.01672E+03 | 7.66000E+02
1.01740E+03 | 7.66000E+02
1.01807E+03 | 7.67000E+02
1.01875E+03 | 7.66000E+02
1.01942E+03 | 7.67000E+02
1.02010E+03 | 7.66000E+02
1.02077E+03 | 7.66000E+02
1.02144E+03 | 7.68000E+02
1.02212E+03 | 7.69000E+02
1.02279E+03 | 7.68000E+02
1.02347E+03 | 7.67000E+02
1.02414E+03 | 7.67000E+02
1.02481E+03 | 7.68000E+02
1.02549E+03 | 7.66000E+02
1.02616E+03 | 7.66000E+02
1.02683E+03 | 7.68000E+02
1.02751E+03 | 7.68000E+02
1.02818E+03 | 7.67000E+02
1.02885E+03 | 7.66000E+02
1.02953E+03 | 7.67000E+02
1.03020E+03 | 7.68000E+02
1.03087E+03 | 7.68000E+02
1.03154E+03 | 7.66000E+02
1.03222E+03 | 7.70000E+02
1.03289E+03 | 7.66000E+02
1.03356E+03 | 7.67000E+02
1.03423E+03 | 7.66000E+02
1.03491E+03 | 7.66000E+02
1.03558E+03 | 7.67000E+02
1.03625E+03 | 7.67000E+02
1.03692E+03 | 7.65000E+02
1.03759E+03 | 7.67000E+02
1.03827E+03 | 7.68000E+02
1.03894E+03 | 7.66000E+02
1.03961E+03 | 7.67000E+02
1.04028E+03 | 7.67000E+02
1.04095E+03 | 7.67000E+02
1.04162E+03 | 7.68000E+02
1.04229E+03 | 7.68000E+02
1.04297E+03 | 7.67000E+02
1.04364E+03 | 7.67000E+02
1.04431E+03 | 7.66000E+02
1.04498E+03 | 7.66000E+02
1.04565E+03 | 7.67000E+02
1.04632E+03 | 7.65000E+02
1.04699E+03 | 7.68000E+02
1.04766E+03 | 7.66000E+02
1.04833E+03 | 7.67000E+02
1.04900E+03 | 7.65000E+02
1.04967E+03 | 7.65000E+02
1.05034E+03 | 7.67000E+02
1.05101E+03 | 7.67000E+02
1.05168E+03 | 7.68000E+02
1.05235E+03 | 7.67000E+02
1.05302E+03 | 7.67000E+02
1.05369E+03 | 7.67000E+02
1.05436E+03 | 7.69000E+02
1.05503E+03 | 7.66000E+02
1.05570E+03 | 7.68000E+02
1.05637E+03 | 7.66000E+02
1.05704E+03 | 7.69000E+02
1.05771E+03 | 7.68000E+02
1.05838E+03 | 7.69000E+02
1.05905E+03 | 7.67000E+02
1.05972E+03 | 7.66000E+02
1.06038E+03 | 7.68000E+02
1.06105E+03 | 7.69000E+02
1.06172E+03 | 7.68000E+02
1.06239E+03 | 7.67000E+02
1.06306E+03 | 7.69000E+02
1.06373E+03 | 7.66000E+02
1.06440E+03 | 7.68000E+02
1.06506E+03 | 7.68000E+02
1.06573E+03 | 7.67000E+02
1.06640E+03 | 7.69000E+02
1.06707E+03 | 7.67000E+02
1.06774E+03 | 7.68000E+02
1.06840E+03 | 7.69000E+02
1.06907E+03 | 7.69000E+02
1.06974E+03 | 7.68000E+02
1.07041E+03 | 7.67000E+02
1.07107E+03 | 7.70000E+02
1.07174E+03 | 7.65000E+02
1.07241E+03 | 7.67000E+02
1.07308E+03 | 7.66000E+02
1.07374E+03 | 7.68000E+02
1.07441E+03 | 7.67000E+02
1.07508E+03 | 7.68000E+02
1.07574E+03 | 7.64000E+02
1.07641E+03 | 7.69000E+02
1.07708E+03 | 7.68000E+02
1.07774E+03 | 7.69000E+02
1.07841E+03 | 7.67000E+02
1.07908E+03 | 7.66000E+02
1.07974E+03 | 7.67000E+02
1.08041E+03 | 7.66000E+02
1.08107E+03 | 7.69000E+02
1.08174E+03 | 7.68000E+02
1.08241E+03 | 7.67000E+02
1.08307E+03 | 7.68000E+02
1.08374E+03 | 7.68000E+02
1.08440E+03 | 7.66000E+02
1.08507E+03 | 7.66000E+02
1.08573E+03 | 7.67000E+02
1.08640E+03 | 7.68000E+02
1.08707E+03 | 7.70000E+02
1.08773E+03 | 7.67000E+02
1.08840E+03 | 7.68000E+02
1.08906E+03 | 7.68000E+02
1.08973E+03 | 7.68000E+02
1.09039E+03 | 7.71000E+02
1.09106E+03 | 7.68000E+02
1.09172E+03 | 7.69000E+02
1.09238E+03 | 7.67000E+02
1.09305E+03 | 7.71000E+02
1.09371E+03 | 7.67000E+02
1.09438E+03 | 7.67000E+02
1.09504E+03 | 7.70000E+02
1.09571E+03 | 7.69000E+02
1.09637E+03 | 7.70000E+02
1.09703E+03 | 7.67000E+02
1.09770E+03 | 7.71000E+02
1.09836E+03 | 7.70000E+02
1.09903E+03 | 7.69000E+02
1.09969E+03 | 7.68000E+02
1.10035E+03 | 7.67000E+02
1.10102E+03 | 7.70000E+02
1.10168E+03 | 7.67000E+02
1.10234E+03 | 7.68000E+02
1.10301E+03 | 7.68000E+02
1.10367E+03 | 7.67000E+02
1.10433E+03 | 7.67000E+02
1.10500E+03 | 7.65000E+02
1.10566E+03 | 7.69000E+02
1.10632E+03 | 7.69000E+02
1.10698E+03 | 7.70000E+02
1.10765E+03 | 7.67000E+02
1.10831E+03 | 7.68000E+02
1.10897E+03 | 7.69000E+02
1.10963E+03 | 7.68000E+02
1.11030E+03 | 7.67000E+02
1.11096E+03 | 7.70000E+02
1.11162E+03 | 7.66000E+02
1.11228E+03 | 7.68000E+02
1.11294E+03 | 7.68000E+02
1.11361E+03 | 7.69000E+02
1.11427E+03 | 7.70000E+02
1.11493E+03 | 7.69000E+02
1.11559E+03 | 7.71000E+02
1.11625E+03 | 7.71000E+02
1.11691E+03 | 7.69000E+02
1.11757E+03 | 7.69000E+02
1.11824E+03 | 7.69000E+02
1.11890E+03 | 7.69000E+02
1.11956E+03 | 7.67000E+02
1.12022E+03 | 7.71000E+02
1.12088E+03 | 7.69000E+02
1.12154E+03 | 7.69000E+02
1.12220E+03 | 7.68000E+02
1.12286E+03 | 7.67000E+02
1.12352E+03 | 7.70000E+02
1.12418E+03 | 7.69000E+02
1.12484E+03 | 7.69000E+02
1.12550E+03 | 7.66000E+02
1.12616E+03 | 7.71000E+02
1.12682E+03 | 7.70000E+02
1.12748E+03 | 7.70000E+02
1.12814E+03 | 7.70000E+02
1.12880E+03 | 7.70000E+02
1.12946E+03 | 7.69000E+02
1.13012E+03 | 7.71000E+02
1.13078E+03 | 7.70000E+02
1.13144E+03 | 7.69000E+02
1.13210E+03 | 7.67000E+02
1.13276E+03 | 7.68000E+02
1.13342E+03 | 7.68000E+02
1.13408E+03 | 7.67000E+02
1.13474E+03 | 7.68000E+02
1.13539E+03 | 7.70000E+02
1.13605E+03 | 7.68000E+02
1.13671E+03 | 7.69000E+02
1.13737E+03 | 7.71000E+02
1.13803E+03 | 7.70000E+02
1.13869E+03 | 7.70000E+02
1.13935E+03 | 7.73000E+02
1.14000E+03 | 7.66000E+02
1.14066E+03 | 7.67000E+02
1.14132E+03 | 7.71000E+02
1.14198E+03 | 7.71000E+02
1.14264E+03 | 7.68000E+02
1.14329E+03 | 7.71000E+02
1.14395E+03 | 7.72000E+02
1.14461E+03 | 7.73000E+02
1.14527E+03 | 7.69000E+02
1.14593E+03 | 7.70000E+02
1.14658E+03 | 7.70000E+02
1.14724E+03 | 7.68000E+02
1.14790E+03 | 7.70000E+02
1.14855E+03 | 7.71000E+02
1.14921E+03 | 7.69000E+02
1.14987E+03 | 7.71000E+02
1.15053E+03 | 7.70000E+02
1.15118E+03 | 7.71000E+02
1.15184E+03 | 7.71000E+02
1.15250E+03 | 7.71000E+02
1.15315E+03 | 7.72000E+02