## Ti3p
Binding Energy (E) | Pristine Ge #1 | Pristine Ge #2 | Pristine Ge #3 | Pristine Ge #4 | Pristine Ge #5 | Solvent cleaned, bare Ge #1 | Solvent cleaned, bare Ge #2 | Solvent cleaned, bare Ge #3 | Solvent cleaned, bare Ge #4 | Solvent cleaned, bare Ge #5 | Solvent cleaned, Ti-coated Ge #1 | Solvent cleaned, Ti-coated Ge #2 | Solvent cleaned, Ti-coated Ge #3 | Solvent cleaned, Ti-coated Ge #4 | Solvent cleaned, Ti-coated Ge #5 | RTA 600 °C, Ti-coated Ge #1 | RTA 600 °C, Ti-coated Ge #2 | RTA 600 °C, Ti-coated Ge #3 | RTA 600 °C, Ti-coated Ge #4 | RTA 600 °C, Ti-coated Ge #5
eV | Counts / s | Counts / s | Counts / s | Counts / s | Counts / s | Counts / s | Counts / s | Counts / s | Counts / s | Counts / s | Counts / s | Counts / s | Counts / s | Counts / s | Counts / s | Counts / s | Counts / s | Counts / s | Counts / s | Counts / s
47 | 46423.7 | 44940.2 | 45255.2 | 46349.2 | 46489.8 | 24221.2 | 24164.9 | 24707.9 | 21742.7 | 25703.1 | 24763.5 | 24249.6 | 25282.3 | 23764.6 | 24819.1 | 19003.3 | 20974.4 | 19625.5 | 20014.3 | 20135.4
46.9 | 45560.6 | 45412.1 | 45168.6 | 45859.8 | 46253.4 | 24178.9 | 24211 | 24625.3 | 21943.9 | 25343.9 | 25159.4 | 24474.2 | 24943.9 | 23682.3 | 25138.8 | 19227.1 | 20787.5 | 19666 | 20126.4 | 19977.5
46.8 | 45486.7 | 44802.6 | 45618.8 | 46271.5 | 46565.9 | 24122.4 | 24057 | 24869.8 | 21588 | 24858.2 | 24681.4 | 23993.5 | 24685.9 | 23115.5 | 24956.4 | 18897.5 | 20708.3 | 19502.1 | 20018.7 | 20070
46.7 | 45494.5 | 44667.6 | 44568.6 | 45814 | 46456.3 | 23739.8 | 23701.4 | 24774.7 | 21139.2 | 24997.1 | 24108.4 | 23761.1 | 24931.4 | 23158.7 | 24836.2 | 18611.5 | 20592.7 | 19135.8 | 19711.8 | 19818.1
46.6 | 45243 | 44015.8 | 43871.5 | 45429.9 | 45563.8 | 23605.8 | 23646.8 | 24608.1 | 21170.1 | 24808.9 | 24737.8 | 23741.7 | 24429.2 | 23296.9 | 24552.3 | 18345.2 | 20279.7 | 19018.6 | 19533.7 | 19246.8
46.5 | 44571.2 | 43711.5 | 43815.9 | 45242.2 | 45335.1 | 23595.1 | 23711.5 | 24362.9 | 20795.8 | 25102.6 | 24643 | 23976.8 | 24346.2 | 22748 | 24190.1 | 18426.1 | 19608.1 | 18653.9 | 19008.3 | 19367.2
46.4 | 44007.1 | 42862 | 43069.5 | 44639.6 | 44353.8 | 23381.9 | 23526.9 | 23917.5 | 20882.6 | 24269 | 24041.9 | 23365.1 | 23829.8 | 22286.1 | 24193.2 | 18140.2 | 19660.1 | 18771.9 | 18809.9 | 19239.8
46.3 | 43647.9 | 41910.6 | 42189.1 | 43640 | 43577.2 | 22701.1 | 23134 | 23729.6 | 20209.1 | 24438.5 | 23778.4 | 23094.2 | 23775.9 | 22227.5 | 23900.9 | 17497.9 | 19526.1 | 18304.4 | 18622.9 | 19054.5
46.2 | 42507.8 | 41200 | 41712.6 | 42917.2 | 42714.9 | 22319.7 | 22979.9 | 23221 | 20387.3 | 23917.9 | 23327.5 | 22743.5 | 23299.7 | 21949.1 | 23599 | 17389.4 | 18929.3 | 17767.9 | 18220 | 18437.2
46.1 | 41900.6 | 40364.5 | 41196.7 | 42236.3 | 42060.3 | 21667.6 | 22278.7 | 22460.1 | 19943.8 | 23325 | 22779.2 | 22112.9 | 22859.6 | 21592.4 | 22635.1 | 17188.5 | 18670.8 | 17259.3 | 18084.4 | 18309.9
46 | 41231 | 39614.6 | 40498.7 | 41198 | 40944.9 | 21396.5 | 21913.6 | 22443.3 | 19542.5 | 22799.6 | 22405.4 | 21579.4 | 22217.4 | 21058.9 | 22256.3 | 16448.5 | 18233.4 | 16953.1 | 17607.1 | 18003.3
45.9 | 40317.8 | 38253.8 | 39391.9 | 40125 | 40749.8 | 20948.5 | 21426.2 | 22114.8 | 19251 | 22325 | 22112.2 | 21359.7 | 21712.5 | 20748.8 | 22223.7 | 16104.7 | 18091.1 | 17124.8 | 17357.5 | 17499.7
45.8 | 39059.5 | 37537.3 | 38077.8 | 39408.1 | 39789.2 | 20636.1 | 21439.8 | 21418.4 | 18715.3 | 21811.3 | 21226.6 | 20846.6 | 21257.1 | 20018.3 | 21799.8 | 16098.3 | 17316.5 | 16551.5 | 16735.8 | 17114.6
45.7 | 38362.8 | 36737.8 | 37412.6 | 38043.3 | 38480.3 | 20182.3 | 20612.6 | 21005.8 | 18485.8 | 21460.7 | 21241.6 | 20714 | 21046.4 | 19802.5 | 21411.2 | 15758.3 | 17508.6 | 16117.7 | 16459.6 | 16633.5
45.6 | 37226 | 36463.4 | 36287.1 | 37701.6 | 37497.6 | 19880.6 | 20205.5 | 20575.8 | 18235.8 | 20807.3 | 20871.1 | 20131.7 | 20583.3 | 19637.1 | 20639.3 | 15174.7 | 16931.2 | 16012 | 16127.4 | 15856.4
45.5 | 35898.7 | 35159.1 | 35083 | 36505.3 | 36576 | 19195.3 | 19654.3 | 20143.6 | 17536.1 | 20973.3 | 20189.4 | 19688.4 | 20231.6 | 19031.9 | 20076.7 | 15101.3 | 16556.8 | 15576.3 | 15835.7 | 16053.5
45.4 | 35325 | 33945.4 | 34714.9 | 35321.4 | 35732.1 | 19000.9 | 19358.5 | 19339.3 | 16901.9 | 19993.2 | 19330 | 18978.1 | 19927.9 | 18601.6 | 19836.3 | 14928.5 | 15956.7 | 15123.6 | 15414.3 | 15740.8
45.3 | 34028.3 | 32712.6 | 33666.7 | 34266.6 | 34945.3 | 18542.2 | 18720.4 | 19107.6 | 16765.3 | 19534.7 | 18871.6 | 18842.6 | 19243.2 | 17794.8 | 19450.1 | 14646.3 | 15655.2 | 14748.3 | 14919.6 | 15170.5
45.2 | 33515.5 | 31939.1 | 32679.6 | 33880 | 34066.6 | 18180.2 | 18322.6 | 18737.8 | 16395.9 | 19347 | 18691.8 | 18173.7 | 18820.4 | 17683.7 | 19042.1 | 14255.3 | 15326.8 | 14464 | 14746.5 | 14747.6
45.1 | 32729.3 | 31630.3 | 31670.1 | 32383.1 | 32928 | 17749.1 | 17819 | 18708.3 | 16004.5 | 18444.8 | 18208.8 | 18045.3 | 18683.5 | 17131.1 | 18042.8 | 14095.6 | 14992 | 13788.3 | 14344.1 | 14597.2
45 | 31704.2 | 31235.3 | 30769.8 | 31480.6 | 32273.2 | 17082.4 | 17798.2 | 18103.2 | 15548.8 | 18405.9 | 17693.7 | 17845.1 | 17991.1 | 16462.2 | 17911.5 | 13490.9 | 14780.2 | 13779.8 | 13747.8 | 14275.8
44.9 | 30820.1 | 30003.2 | 30256.4 | 30894.7 | 31152.8 | 17058.7 | 17209.6 | 17321 | 15525 | 18107 | 17449.7 | 16952.5 | 17679.7 | 16553.1 | 17688.6 | 13268.4 | 14419.7 | 13755.4 | 13759.9 | 14116.3
44.8 | 30389.5 | 29266 | 29310.7 | 30109.4 | 30481 | 16298 | 16674 | 17055.6 | 15284.6 | 17263.8 | 16760.2 | 16774.2 | 17350.7 | 16018.6 | 17049.1 | 12757 | 13826 | 13038.6 | 13670.3 | 13683.8
44.7 | 29583.7 | 28563.3 | 28628.6 | 29572.4 | 29237 | 16176.8 | 16434.4 | 16613.9 | 14745.4 | 16986.4 | 16612.1 | 16199 | 16626.8 | 15657 | 16914.9 | 12532.7 | 13593.5 | 12883 | 13181.5 | 13193.4
44.6 | 28154.8 | 27600.6 | 27779.5 | 28777.4 | 28751.6 | 15548.3 | 16286 | 16392.3 | 14389.8 | 16516.4 | 16499.1 | 16251.7 | 16536 | 15589.8 | 16584.6 | 12345.8 | 13710.3 | 12641.4 | 12916.4 | 12818.9
44.5 | 27661.5 | 27069.2 | 27374.9 | 28566.2 | 28395.7 | 15578.8 | 15396.7 | 16103.2 | 14308.1 | 16195.4 | 16146.8 | 15768.7 | 16353.5 | 14911 | 16531.1 | 11914.2 | 13227.6 | 12204.2 | 12370.7 | 13027.2
44.4 | 26854.7 | 25968.2 | 26588.4 | 27731.6 | 27393.7 | 15195.2 | 14989.8 | 15973.7 | 13841.9 | 15828.6 | 15984.2 | 15255.7 | 15905.7 | 14813 | 15778 | 11867.3 | 12530.7 | 12178.4 | 12087.6 | 12723.6
44.3 | 26482.4 | 25812.7 | 26355.5 | 26325.1 | 26840.8 | 14643.7 | 14985.1 | 15559.7 | 13476.8 | 15530.5 | 15320.2 | 15086.1 | 15609.3 | 14224.2 | 15572.7 | 11701 | 12411.9 | 12102 | 11981 | 12143.7
44.2 | 25949.9 | 25433 | 25419.9 | 25979.4 | 26229.5 | 14319.5 | 14637.2 | 14957.7 | 13242.2 | 15284.1 | 14772.3 | 14924.1 | 15402.3 | 14129.7 | 15337.9 | 11200.1 | 12366 | 11846.1 | 11846.3 | 12179.8
44.1 | 25557.8 | 24461.4 | 24465.8 | 25694.4 | 25778.2 | 14310.1 | 14337.1 | 14701.3 | 13061 | 15028.7 | 14594.4 | 14407.2 | 15074.7 | 13900.2 | 14992 | 10876 | 12148.9 | 11719.8 | 11658.5 | 11871.9
44 | 24708.6 | 24215.4 | 24911.9 | 25076.2 | 24854.7 | 14032.4 | 14189.6 | 14324.8 | 13122.1 | 14834.9 | 14474.4 | 14157.8 | 14347.9 | 13567.1 | 14567.1 | 10981.6 | 11812.4 | 11291.9 | 11319 | 11497.8
43.9 | 24607.4 | 23606 | 23718.8 | 24849.9 | 24849.1 | 13582.3 | 13612.2 | 14183.3 | 12595 | 14537.9 | 14379.5 | 13858.1 | 14234.6 | 13473.7 | 14413.8 | 10586.2 | 11773.3 | 10890.6 | 11189.4 | 11155.5
43.8 | 24194.6 | 23709.2 | 23275.1 | 24258.4 | 24159.8 | 13349.8 | 13266.6 | 13901.3 | 12569.8 | 14239.8 | 14252.2 | 13809.7 | 14224.3 | 13356.8 | 14351.1 | 10664.2 | 11611 | 10972.8 | 11023 | 11368.6
43.7 | 23316.1 | 22712.5 | 22733 | 23711.7 | 23671 | 13109.8 | 13102.1 | 13607.8 | 12110.8 | 13864.6 | 13589.6 | 13704.2 | 13741.3 | 12926.6 | 13948.6 | 10474.5 | 11368.8 | 10680.3 | 11003.9 | 11151.5
43.6 | 22960.2 | 22385.8 | 22480.1 | 23284.6 | 23092.7 | 12929.1 | 13191.3 | 13587.9 | 12036.3 | 13621.8 | 13413.8 | 13588 | 13819.2 | 12856.5 | 13386.1 | 10261.6 | 11303.1 | 10556.9 | 10495.8 | 10788.4
43.5 | 22323.9 | 21751.5 | 22292.9 | 22526.6 | 22547.7 | 13016.1 | 12742.7 | 13414.6 | 12026.3 | 13450.6 | 13546.8 | 13080.6 | 13489.9 | 12576.5 | 13556.7 | 10058.7 | 11193.5 | 10361.4 | 10536.7 | 10709.4
43.4 | 22104.2 | 21514.4 | 21754.5 | 22617.4 | 22450.9 | 12844.4 | 12628.3 | 13345.1 | 11884.3 | 13632.8 | 12607.7 | 12932.6 | 13516.7 | 12116.6 | 13132.3 | 10027.3 | 10825.8 | 10075 | 10428.7 | 10709.9
43.3 | 21771.1 | 21278.3 | 21359.7 | 21927.1 | 22193.3 | 12268.7 | 12409.4 | 12657.5 | 11280.8 | 12926.2 | 12787.5 | 12779.7 | 12815 | 12357.8 | 12995.3 | 9840.27 | 11005 | 10112.6 | 10129.4 | 10496.6
43.2 | 21592.8 | 20548.3 | 21254.1 | 21575 | 21780.6 | 11967.4 | 12247.3 | 12741 | 11214.1 | 12997.6 | 12549.9 | 12427.8 | 12441.1 | 11964.9 | 12881.7 | 9672.74 | 10688.9 | 9972.37 | 9991.18 | 10177.5
43.1 | 21176.9 | 21100.7 | 20953.5 | 21343.9 | 21657.7 | 11884.6 | 12276.9 | 12519.7 | 11195.5 | 12609.1 | 12414.2 | 12232.8 | 12380.8 | 12131.6 | 12446 | 9512.92 | 10667.3 | 9676.66 | 9774.09 | 10258.7
43 | 20846 | 20415.6 | 20153.2 | 21340.7 | 20917.9 | 12197.2 | 11943 | 12173.3 | 10794.1 | 12964.2 | 12242.6 | 12185.8 | 12554.9 | 11427.5 | 12322.1 | 9427.04 | 10438.9 | 9458.54 | 9778.57 | 9881.31
42.9 | 20763.5 | 20008.4 | 20046.6 | 20619.2 | 20552.4 | 11900.9 | 11808.7 | 12583 | 10608.6 | 12332.4 | 12117.8 | 12094.2 | 12209.7 | 11548.5 | 12357 | 9060.93 | 10124.6 | 9687.27 | 9661.76 | 9811.45
42.8 | 20319.6 | 19721.9 | 19817.4 | 20538.3 | 20289.6 | 11239.8 | 11668.5 | 12041.6 | 10778.6 | 12327.8 | 11970.5 | 12071.2 | 12116.2 | 11256.6 | 12073.8 | 9178 | 9838.69 | 9422.93 | 9529.89 | 9653.3
42.7 | 20130.2 | 19606.4 | 19703.3 | 20251.1 | 20041.4 | 11111.2 | 11534.3 | 11912.8 | 10674.9 | 12058 | 12019.4 | 11908.7 | 12051.3 | 11214.4 | 12120.8 | 8947.97 | 9995.11 | 9363.87 | 9287.04 | 9788.36
42.6 | 19531.3 | 19113.5 | 19199.6 | 19853.2 | 20263.3 | 11008 | 11403.1 | 11779 | 10370 | 12179.8 | 11678.7 | 11477.7 | 11792 | 11332.9 | 11723.9 | 8654.69 | 9731.74 | 9051.69 | 9203.76 | 9623.15
42.5 | 19340.6 | 19016.8 | 19016.2 | 19872 | 19849.4 | 11151.2 | 11226.8 | 11522.9 | 10317.4 | 11775.3 | 11466 | 11289.6 | 11800.1 | 10846 | 11863.8 | 8778.95 | 9497.9 | 8963.46 | 9236.57 | 9639.36
42.4 | 19362.1 | 18895.9 | 18849.1 | 19697.5 | 19474.6 | 10979.2 | 10960 | 11490.1 | 10204.2 | 11652.6 | 11630.5 | 11164.3 | 11513.6 | 10785.6 | 11430.5 | 8665.72 | 9876.81 | 9178.5 | 8999.8 | 9294.1
42.3 | 19218.8 | 18432.3 | 18773.3 | 19256.7 | 19375.3 | 10944.3 | 11014.2 | 11563.7 | 10137.2 | 11440.3 | 11218.9 | 11129.3 | 11343.5 | 10586.1 | 11588.3 | 8898.11 | 9458.05 | 8865.97 | 9216.88 | 9101.04
42.2 | 18985.1 | 18411.9 | 18767.9 | 19054.3 | 18713.4 | 10488.4 | 10682.5 | 11286.8 | 10115.3 | 11375.7 | 11238.5 | 11187.1 | 11348.6 | 10464.7 | 11490.5 | 8646.79 | 9301.54 | 8761.99 | 8757.07 | 9154.36
42.1 | 18864.2 | 18173.8 | 18294.8 | 18567.7 | 18939.8 | 10445 | 10892.5 | 11186.2 | 9949.07 | 11267.4 | 10844.6 | 11000.7 | 11117.4 | 10431.3 | 11111.1 | 8179.54 | 9579.5 | 8864.65 | 9039.74 | 9323.13
42 | 18715.1 | 17774.5 | 18054.6 | 18552.2 | 18413.5 | 10295.8 | 10799.2 | 10731.5 | 9742.81 | 11055.2 | 10954.8 | 10609 | 10913.2 | 10404.5 | 11110.6 | 8416.58 | 9232.91 | 8552.12 | 8835.9 | 9066.43
41.9 | 18564 | 17708.6 | 17865.1 | 18370.1 | 18235.7 | 10505.1 | 10846.8 | 10633.1 | 9782.85 | 10968.5 | 10736.6 | 10565.4 | 10992.2 | 10410.7 | 11048.3 | 8349.92 | 9263.77 | 8697.04 | 8688.34 | 8871.89
41.8 | 18035.8 | 17543.7 | 17461.6 | 17896 | 18322.3 | 9963.43 | 10718.3 | 10960.8 | 9647.22 | 10898.2 | 10904.4 | 10350.1 | 10983.3 | 10388.9 | 10813.1 | 8303.92 | 8989.8 | 8618.47 | 8553.02 | 8749.75
41.7 | 17637.2 | 17535.6 | 17706.2 | 17904.7 | 18216.1 | 10387.1 | 10265.5 | 10615.3 | 9819.89 | 10828 | 10616.9 | 10404.9 | 10701.7 | 9883.09 | 10957.6 | 8206.12 | 8881.35 | 8494.99 | 8557.24 | 8701.15
41.6 | 17807.6 | 17345.9 | 17488.2 | 17797.3 | 17984.1 | 10248.8 | 10332.7 | 10564.6 | 9325.89 | 10930.6 | 10730.2 | 10623.9 | 10846.2 | 10071.7 | 10703.6 | 8135.23 | 8968.99 | 8250.27 | 8590.11 | 8413.63
41.5 | 17811.3 | 17000.6 | 17151.5 | 17636.9 | 17939.4 | 9936.42 | 10200.6 | 10431.6 | 9359.4 | 10562.3 | 10685.7 | 10460 | 10668.4 | 9869.16 | 10649.3 | 7855.17 | 8942.18 | 8260 | 8452.91 | 8367.96
41.4 | 17709.4 | 17083.7 | 17047.2 | 17570.1 | 17609.1 | 9949.07 | 10096.8 | 10199.5 | 9277.1 | 10539.5 | 10389.4 | 10389.6 | 10418.4 | 9812.21 | 10434.8 | 7928.83 | 8869.23 | 8284.32 | 8421.45 | 8354.04
41.3 | 17502.8 | 16968 | 16992.8 | 17629.3 | 17357.6 | 9731.43 | 10025.7 | 10346.4 | 9227.95 | 10589.6 | 10442.7 | 10413.3 | 10766.5 | 9953.89 | 10397.6 | 7874.16 | 8582.06 | 8203.75 | 8472.13 | 8407.96
41.2 | 17221.1 | 16527.7 | 16962.1 | 17648.1 | 17252.4 | 9825.38 | 9748.2 | 10198.2 | 9226.02 | 10571 | 10310.1 | 10015.2 | 10304.6 | 9596.3 | 10483.2 | 7731.36 | 8455.8 | 7964.28 | 8235.49 | 8454.5
41.1 | 17177 | 16323 | 16551.1 | 17147.7 | 17604.6 | 9513.59 | 9881.93 | 10426.8 | 9091.37 | 10215.1 | 9927.31 | 10269.4 | 10619.3 | 9504.94 | 10443.4 | 7851.02 | 8440.09 | 8006.05 | 8250.42 | 8128.21
41 | 16833.7 | 16296.8 | 16413.8 | 16859.9 | 17104.9 | 9614.37 | 9980.43 | 9888.55 | 9169.34 | 10207.7 | 10293.9 | 9913.84 | 10456.7 | 9415.03 | 10403.8 | 7808.12 | 8533.51 | 7810.91 | 8179.12 | 8266.61
40.9 | 16608.2 | 16174.8 | 16389.9 | 16912 | 17418.5 | 9595.44 | 9965.24 | 10016.6 | 8822.16 | 10232.5 | 10323.8 | 9965.73 | 9853.9 | 9544.21 | 10272.7 | 7677.86 | 8356.79 | 7993.15 | 7951.15 | 8171.39
40.8 | 16843.8 | 15912.1 | 16634.6 | 16597.1 | 16955.9 | 9488.78 | 9630.61 | 9877.48 | 8823.23 | 9842.19 | 9954.72 | 9714.02 | 10054.1 | 9315.61 | 10098.4 | 7639.81 | 8192.24 | 7976.3 | 7829.19 | 8043.52
40.7 | 16463.5 | 15832.9 | 15988.6 | 16781.8 | 16664.2 | 9529.2 | 9557.21 | 9869.47 | 8769.61 | 10139.5 | 10185.5 | 9890.48 | 9860.31 | 9404.98 | 9963.05 | 7526.67 | 8302.67 | 7941.83 | 8218.08 | 8031.15
40.6 | 16541.2 | 15937.1 | 15834.2 | 16930.5 | 16926.8 | 9564.57 | 9650.25 | 9922.6 | 8903.75 | 10082.5 | 9598.85 | 9974.93 | 9877.59 | 9446.35 | 9914.56 | 7668.37 | 8420.01 | 7697.87 | 7963.45 | 7792.06
40.5 | 16545.5 | 15976.3 | 16181.2 | 16653 | 16838.3 | 9378.93 | 9370.88 | 9933.02 | 8723.8 | 9803.46 | 9702.8 | 9558.63 | 9893.94 | 9522.77 | 10111.4 | 7536.96 | 8364.73 | 7813.85 | 8016.42 | 7925.82
40.4 | 16438.2 | 15976.4 | 15842.6 | 16424.4 | 16475.9 | 9389.85 | 9399.53 | 9666.41 | 8597.58 | 9827.45 | 9999.88 | 9484.68 | 9757.94 | 9431.66 | 9756.45 | 7432.88 | 8238 | 7611.22 | 7715.45 | 7867.89
40.3 | 16304.4 | 16079.2 | 15921.3 | 16219.2 | 16123.8 | 9241.23 | 9551.47 | 9413.59 | 8735.59 | 9742.31 | 9652.63 | 9542.02 | 9803.06 | 9255.55 | 9791.2 | 7291.08 | 8131.14 | 7571.91 | 7757.5 | 7785.91
40.2 | 16117.6 | 15361.2 | 15623.8 | 16150 | 16485.8 | 9250.24 | 9330.3 | 9244.63 | 8428.58 | 9511.98 | 9449.63 | 9667.45 | 9762.64 | 9131.02 | 9749.62 | 7377.2 | 7961.41 | 7628.99 | 7769.44 | 8065.16
40.1 | 16096.4 | 15349.9 | 15873.2 | 16428.9 | 16275.9 | 9108.03 | 9191.29 | 9507.02 | 8323.23 | 9608.63 | 9606.85 | 9178.98 | 9769.5 | 8998.82 | 9548.63 | 7230.52 | 7859.72 | 7478.42 | 7699.14 | 7676.13
40 | 16039.3 | 15397.6 | 15337 | 16297.9 | 16024.7 | 9131.29 | 9226.17 | 9342.15 | 8602.8 | 9759.85 | 9650.58 | 9416.98 | 9636.97 | 8823.24 | 9745.39 | 7061.44 | 7837.19 | 7461.36 | 7583.65 | 7804.9
39.9 | 16074.8 | 15778.1 | 15441.7 | 16133.3 | 16288.7 | 8959.7 | 9086.76 | 9410.34 | 8357.55 | 9522.32 | 9448.14 | 9354.02 | 9681.46 | 9003.47 | 9624.8 | 7138.77 | 7868.99 | 7424.94 | 7641.67 | 7699.61
39.8 | 15731.2 | 15218.7 | 15515.2 | 15828.1 | 16034 | 8968.7 | 9206.91 | 9549.88 | 8267.73 | 9538.33 | 9527.8 | 9186.45 | 9318.45 | 9172.3 | 9678.38 | 7160.92 | 7643.87 | 7467.08 | 7558.3 | 7374.67
39.7 | 15339.8 | 15291.6 | 15080.1 | 15835.2 | 15797.1 | 9040.44 | 9171.26 | 9437.62 | 8323.69 | 9737.47 | 9205.13 | 9229.16 | 9389.06 | 8985.14 | 9735.32 | 7279.45 | 8086.65 | 7305.1 | 7621.46 | 7521.52
39.6 | 15481.4 | 15251.1 | 15305.9 | 16007.1 | 15826.9 | 8920.58 | 9094.04 | 9172.5 | 8081.43 | 9484.65 | 9287.81 | 9222.84 | 9430.92 | 8800.92 | 9471.41 | 6976.49 | 7950.12 | 7277.11 | 7344.94 | 7428.57
39.5 | 15197.2 | 15242.8 | 15078.9 | 15720.1 | 15808.3 | 8947.32 | 8908.43 | 9136.29 | 8012.85 | 9549.68 | 9453.2 | 9240.89 | 9717.9 | 8982.44 | 9363.31 | 7121.42 | 7771.4 | 7396.13 | 7542.91 | 7533.21
39.4 | 15520.2 | 15127.1 | 15317.1 | 15675.7 | 15655.1 | 8861.94 | 8779.92 | 9221.83 | 8089.93 | 9349.85 | 9154.32 | 9220.37 | 9261.82 | 8777.63 | 9336.11 | 7239.79 | 7728.36 | 7362.89 | 7556.57 | 7371.07
39.3 | 15401.7 | 14873.4 | 15103.4 | 15532.1 | 15624.3 | 9089.17 | 8673.04 | 9105.83 | 8100.95 | 9614.9 | 9253.32 | 9318.94 | 9358.39 | 8692.34 | 9218.62 | 7158.43 | 7659.86 | 7383.27 | 7311.12 | 7578.02
39.2 | 15410.7 | 15154.8 | 15072.5 | 15615 | 15578.7 | 8880.86 | 8943.33 | 9161.01 | 8330.26 | 9436.55 | 9271.48 | 9036.42 | 9434.69 | 8597.41 | 9326.95 | 7042.66 | 7603.96 | 7451.46 | 7307.17 | 7375.66
39.1 | 15437.9 | 15032.9 | 14918.5 | 15196.3 | 15782.4 | 8803.47 | 9079.83 | 8984.85 | 8196.12 | 9430.12 | 8967.67 | 8827.96 | 9242.4 | 8652.15 | 9432.78 | 6941.55 | 7708.73 | 7163.65 | 7358.98 | 7414.47
39 | 15035.5 | 14830.3 | 14977 | 15440.9 | 15309.5 | 8707.84 | 9019.04 | 8873.12 | 8020.75 | 9071.29 | 8907.55 | 9021.48 | 9201.9 | 8664.16 | 9265.42 | 6978.27 | 7517.4 | 7160.18 | 7489.44 | 7319.91
38.9 | 15071 | 14571.3 | 14848.7 | 15493.8 | 15483.8 | 8865.86 | 8663.04 | 8821.23 | 7959.73 | 9312.96 | 9349.32 | 8988.38 | 8986.74 | 8531.65 | 8938.65 | 6760.14 | 7637.18 | 7030.42 | 7176.67 | 7379.2
38.8 | 15246.5 | 14608.1 | 15098.6 | 15223.8 | 15346.4 | 8655.58 | 9045.97 | 8906.37 | 7970.43 | 9275.29 | 9117.38 | 9008.94 | 8678.27 | 8547.7 | 9236.87 | 6730.07 | 7392.08 | 7037.02 | 7220.14 | 7465.69
38.7 | 15028.5 | 14639.5 | 14498.5 | 15259.2 | 15231.7 | 8612.4 | 8809.34 | 9076.86 | 7869.86 | 9046.82 | 9169.52 | 8945.61 | 9006.32 | 8656.72 | 9245.35 | 6909.46 | 7358.18 | 7282.9 | 7190.15 | 7384.64
38.6 | 14935 | 14356.3 | 14441.3 | 14842.5 | 15238.3 | 8768.26 | 8623 | 8779.86 | 7742.62 | 9050.95 | 8915.61 | 8806 | 9109.89 | 8569.16 | 9308.59 | 7054.3 | 7537.93 | 7163.24 | 7290.94 | 7430.64
38.5 | 14833.2 | 14298.2 | 14855.5 | 15096.7 | 15218.3 | 8254.53 | 8768.51 | 8773.63 | 7795.36 | 8994.01 | 8912.19 | 8747.79 | 9135.01 | 8347.27 | 9346.95 | 6861.83 | 7381.53 | 7150.09 | 7216.42 | 7289.7
38.4 | 14747.5 | 14260.3 | 14615.1 | 15230.8 | 14967.5 | 8415.49 | 8660.1 | 8848.3 | 7877.01 | 9051.75 | 8995.21 | 8952.26 | 8687.13 | 8209.27 | 9216.44 | 6735.83 | 7518.34 | 7085.18 | 6912.42 | 7013.97
38.3 | 14901.6 | 14518.8 | 14394.3 | 14725.8 | 14970.5 | 8564.35 | 8532.71 | 8849.31 | 7782.86 | 8964 | 8865.75 | 8734.9 | 8922.18 | 8387.83 | 9015.69 | 6721.28 | 7355.3 | 7010.78 | 7101.36 | 7341.15
38.2 | 14691.1 | 14240.3 | 14106.7 | 14924 | 14946.2 | 8451.45 | 8468.11 | 8550.89 | 7863.91 | 9081.49 | 9005.4 | 8914.08 | 8828.83 | 8328.61 | 8828.44 | 6720.81 | 7456.32 | 6993.06 | 7129.92 | 7224.08
38.1 | 14471.4 | 13987.6 | 14007 | 14767.5 | 15253.1 | 8237.85 | 8480.22 | 8654.68 | 7884.94 | 8775.6 | 8753 | 8666.1 | 8825.88 | 8305.4 | 8869.01 | 6782.73 | 7429.71 | 6893.07 | 7082.04 | 7223.87
38 | 14537.3 | 14120.5 | 14153.3 | 14580.2 | 14934.5 | 8302.11 | 8442.78 | 8529.28 | 7665.31 | 8859.23 | 9001.61 | 8803.22 | 8522.88 | 7990.95 | 9064.32 | 6778.18 | 7195.71 | 6832.43 | 7064.6 | 7026.57
37.9 | 14668.9 | 13925.2 | 14463.2 | 15049.7 | 15045.2 | 8246.74 | 8159.74 | 8624.74 | 7926.75 | 8796.64 | 8485.17 | 8359.52 | 8656.82 | 8285.13 | 8985.73 | 6687.72 | 7284.89 | 6902.68 | 6969.02 | 7012.11
37.8 | 14276.2 | 14080.5 | 14406.4 | 14472.4 | 14759 | 8127.05 | 8630.31 | 8878.75 | 7712.59 | 8888.96 | 8617.01 | 8392.47 | 8620.19 | 8089.07 | 8848.79 | 6619.93 | 7192.7 | 6658.72 | 7020.41 | 7007.54
37.7 | 14303.7 | 14157.3 | 14419.9 | 14623.4 | 14518.3 | 8289.99 | 8532.18 | 8793.9 | 7566.25 | 8906.15 | 8452.34 | 8215.29 | 8789.29 | 8165.39 | 8899.54 | 6583.46 | 7274.39 | 6470 | 7235.24 | 6869.81
37.6 | 14222.9 | 14238.9 | 14331.3 | 14515.6 | 14684.4 | 8233.42 | 8556.31 | 8560.1 | 7677.46 | 9010.65 | 8473.4 | 8422.87 | 8586.94 | 8276.76 | 8634.24 | 6489.6 | 6993.23 | 6734.56 | 7052.03 | 6882.76
37.5 | 14211.1 | 14000.7 | 14309.6 | 14888.9 | 14635.5 | 7947.04 | 8330.95 | 8550.65 | 7582.91 | 8796.21 | 8515.51 | 8740.33 | 8488.85 | 8216.04 | 8489.23 | 6687.64 | 7193.76 | 6687.7 | 6954.29 | 7057.93
37.4 | 14265.5 | 13981.7 | 13999.3 | 14447.6 | 14580.9 | 8104.82 | 8474.89 | 8374.06 | 7633.21 | 8686.29 | 8747.71 | 8464.64 | 8652.99 | 8220.36 | 8614.04 | 6465.64 | 7061.65 | 6802.58 | 7038.33 | 6648.38
37.3 | 14218.7 | 13730.2 | 14072.5 | 14448.5 | 14686.2 | 8107.32 | 8015.99 | 8487.56 | 7452.31 | 8645.39 | 8504 | 8492.53 | 8148.24 | 8269.42 | 8601.01 | 6415.44 | 7165.89 | 6711.36 | 6939.99 | 6882.06
37.2 | 14175.9 | 13754.4 | 13878.7 | 14353.2 | 14484.7 | 8341.18 | 8185.87 | 8296.28 | 7528.46 | 8723.31 | 8476.03 | 8385.44 | 8357.68 | 8240.19 | 8471.33 | 6521.45 | 7405.73 | 6805.78 | 7003.88 | 6701.04
37.1 | 14037.7 | 13546 | 13786.9 | 14234 | 14570.7 | 8202.6 | 8301.6 | 8242.73 | 7541.05 | 8416.67 | 8571.91 | 8427.2 | 8385.92 | 8028.71 | 8583.59 | 6510 | 7113.15 | 6659.43 | 6803.46 | 6888.23
37 | 14001.9 | 13427.8 | 13502 | 14351.8 | 14871.6 | 8033.37 | 8342.98 | 8332.84 | 7550.52 | 8710.22 | 8663.9 | 8217.82 | 8391.23 | 7860.71 | 8710.23 | 6315.4 | 7170.34 | 6501.27 | 6781.44 | 6936.4
36.9 | 14109.8 | 13739.2 | 13698.4 | 14254.9 | 14390.3 | 8140.9 | 8113.83 | 8228.51 | 7228.92 | 8486.67 | 8400.49 | 8201.3 | 8421.69 | 7992.04 | 8297.19 | 6219.1 | 7090.06 | 6565.7 | 6871.18 | 6873.93
36.8 | 14072.3 | 13322.6 | 13553.2 | 14034.9 | 14375.5 | 7938.35 | 8044.38 | 8235.41 | 7606.82 | 8400.08 | 8302.27 | 8041.78 | 8209.11 | 7933.32 | 8408.34 | 6374.3 | 7014.63 | 6625.73 | 6682.39 | 6711.98
36.7 | 14087.3 | 13160 | 13460.9 | 13965.8 | 14173.9 | 7904.3 | 7917.4 | 8362.21 | 7558.82 | 8298.13 | 8513.6 | 8401.24 | 8331.05 | 7746.76 | 8392.77 | 6473.67 | 7105.64 | 6299.1 | 6571.05 | 6672.42
36.6 | 13553.2 | 13447 | 13851.9 | 13976.5 | 13985 | 7779.52 | 7891.44 | 8282.11 | 7273.33 | 8132.36 | 8367.41 | 8159.13 | 8554.63 | 7765.39 | 8565.8 | 6340.34 | 6893.76 | 6367.78 | 6724.17 | 6517.54
36.5 | 13629.8 | 13246.1 | 13341.7 | 14070.5 | 14029.6 | 7667.81 | 8019.32 | 8292.11 | 7484.81 | 8290.67 | 8178.84 | 8052 | 8147.54 | 7681.07 | 8398.33 | 6308.33 | 6970.34 | 6539.5 | 6765.93 | 6725.29
36.4 | 13999.2 | 13139.1 | 13252.5 | 13705.3 | 13956.5 | 7967.6 | 7977.64 | 8080.68 | 7543.34 | 8219.58 | 8294.04 | 8078.39 | 8364.05 | 7607.53 | 8359.08 | 6224.87 | 7081.07 | 6611.25 | 6688.03 | 6657.95
36.3 | 13358.5 | 13029.7 | 13365.4 | 13731.1 | 13546 | 7684.51 | 7956.65 | 8309.27 | 7495.21 | 8222.44 | 8131.4 | 8038.72 | 8323.76 | 7919.89 | 8119.23 | 6348.07 | 6788.49 | 6673.28 | 6628.01 | 6638.94
36.2 | 13462.3 | 13078.4 | 13076.1 | 13783 | 13546.3 | 7673.98 | 7945.64 | 7981.76 | 7234.68 | 8311.9 | 8401.78 | 7972.37 | 8094.18 | 8025 | 8272.85 | 6174.6 | 6954.41 | 6560.75 | 6696.5 | 6809.32
36.1 | 13382.3 | 12891.3 | 13186.9 | 13467.5 | 13370.7 | 7901.66 | 7919.24 | 7878.84 | 7411.09 | 8220.63 | 8222.71 | 8208.64 | 8235.42 | 7660.35 | 8483.76 | 6259.85 | 7179.02 | 6394.47 | 6731.14 | 6886.22
36 | 13363.2 | 13065.8 | 13190.9 | 13540.7 | 13467.2 | 7775.94 | 7775.9 | 7934.88 | 7469.8 | 8256.67 | 8064.73 | 8258.92 | 8232.96 | 7706.84 | 8365.76 | 6160.34 | 6991.68 | 6608.81 | 6620.81 | 6758.54
35.9 | 13494.9 | 12994.6 | 13249.5 | 13360.7 | 13385.9 | 7563.52 | 7931.21 | 8160.61 | 7399.39 | 8279.14 | 8046.85 | 8103.37 | 7947.7 | 7663.18 | 8260.82 | 6267.93 | 7074.62 | 6563.38 | 6606.01 | 6869.42
35.8 | 13348.3 | 12873.2 | 12838.7 | 13459.8 | 13691.4 | 7662.51 | 7859.12 | 7968.56 | 7407.95 | 8168.4 | 7967.36 | 8301.56 | 8082.62 | 7627.2 | 8190.45 | 6228.61 | 7162.54 | 6896.05 | 6620.57 | 6775.48
35.7 | 13167.6 | 12845.8 | 13174.9 | 13274.4 | 13452.1 | 7560.28 | 7819.26 | 8160.36 | 7551.63 | 8245.41 | 8053.61 | 8355.3 | 8317.46 | 7671.2 | 8219.1 | 6332.25 | 7083.46 | 6785.44 | 6791.2 | 6969.93
35.6 | 13352 | 13121.3 | 13069 | 13074.8 | 13460 | 7792.7 | 7888.62 | 7973.54 | 7636.62 | 8229.67 | 8360.91 | 8360.2 | 8317.03 | 7861.4 | 8320.64 | 6447.61 | 7308.77 | 6635.69 | 6720.94 | 7151.99
35.5 | 12950.5 | 12879.6 | 12918.1 | 13417.9 | 13113 | 7821.8 | 8104.48 | 8201.83 | 8002.34 | 8241.37 | 8280.27 | 8437.51 | 8279.98 | 7796.94 | 8480.03 | 6482.79 | 7622.14 | 6878.19 | 7014.04 | 7275.04
35.4 | 12855.9 | 13144.2 | 13068.9 | 13721.3 | 13637.3 | 7982.84 | 8073.03 | 8136.14 | 8024.69 | 8195.38 | 8650.33 | 8542.6 | 8368.64 | 7942.75 | 8350.96 | 6788.32 | 7728.34 | 7210.9 | 6988.94 | 7334.57
35.3 | 13123.5 | 13180.8 | 13089.7 | 13581.9 | 13349.2 | 8052.73 | 8062.36 | 8368.07 | 8324.79 | 8289.56 | 8757.57 | 8650.03 | 8661.25 | 8033.29 | 8737.77 | 6713.57 | 8031.94 | 7658.94 | 7390.08 | 7322.93
35.2 | 13108.6 | 13361.5 | 12931.5 | 13749.4 | 13440.4 | 8120.45 | 8405.3 | 8742.21 | 8361.99 | 8655.09 | 9012.05 | 9219.98 | 8800.39 | 8671.17 | 8830.29 | 7270.11 | 8537.09 | 7779.47 | 7947.79 | 7837.73
35.1 | 13568.3 | 13577.9 | 13386.4 | 13767.6 | 13710.9 | 8651.42 | 8596.78 | 8919.19 | 9321.19 | 8717.65 | 9655.83 | 9343.99 | 9336.34 | 8880.75 | 9543.87 | 7617.93 | 8997.74 | 8604.92 | 8328.36 | 8410.35
35 | 13688.6 | 14044 | 14081.1 | 13944.1 | 13495.5 | 8875.87 | 8936.03 | 9303.11 | 9565.9 | 9054.51 | 9950.57 | 10126.2 | 9335.2 | 9162.47 | 9914.66 | 8236.29 | 9696.16 | 9293.46 | 8552.59 | 8905.93
34.9 | 13722.8 | 14530 | 14523.9 | 14405.4 | 13709.5 | 9410.32 | 9322.65 | 9694.26 | 10441.8 | 9648.31 | 10698.5 | 10889.5 | 9931.26 | 9749.13 | 10387.5 | 8783.38 | 10609 | 10143.5 | 9492.47 | 9485.09
34.8 | 14157.9 | 15202.6 | 14743.9 | 14771.7 | 14307.1 | 10076 | 10133.7 | 10423.2 | 11518.8 | 9981.3 | 11289.1 | 11459.7 | 10688.3 | 10728.8 | 11003.5 | 9810.83 | 11554.5 | 10964.1 | 10365.2 | 10401.2
34.7 | 14672 | 15913.1 | 15307.2 | 15383.9 | 14857.9 | 10691.7 | 11016.7 | 11133.7 | 12712.7 | 10738.3 | 12515.1 | 13157 | 11637.5 | 11712.1 | 11805.4 | 10875 | 13197.2 | 12385.7 | 11133.9 | 11658.4
34.6 | 15415.8 | 16896.8 | 16394 | 16015.7 | 15355.5 | 11675.2 | 11810.7 | 11978.6 | 14442.9 | 11523.3 | 13663.8 | 14432.5 | 12723.2 | 12355.7 | 13017.2 | 11992.5 | 14530 | 13765.9 | 12539.5 | 13059
34.5 | 16486.7 | 18007.6 | 16974.3 | 16899.7 | 16056.2 | 12612.2 | 12991.6 | 12822.2 | 16018.9 | 12571.3 | 15176.8 | 16424.9 | 13790.9 | 14102 | 14201.3 | 13354.4 | 16429.3 | 15772.6 | 14153.1 | 14474
34.4 | 16985.2 | 19418.8 | 18598.6 | 17836.2 | 16972 | 13793.2 | 14048.5 | 14267.9 | 18331.5 | 13498.7 | 16601.1 | 17542.9 | 15411.6 | 15873.8 | 15592.7 | 14861.8 | 18104.4 | 17528.3 | 15184.9 | 15995.3
34.3 | 18056.8 | 21858.1 | 19685.3 | 19139.6 | 18123.6 | 15114.5 | 15615.2 | 15517.8 | 20467.5 | 14630.8 | 18155 | 19733.8 | 16749.2 | 16930.6 | 17348.5 | 16442.5 | 19922.9 | 19295.8 | 17394.3 | 17675
34.2 | 19567.2 | 23537.8 | 21314.1 | 20438.3 | 19466.2 | 16832.9 | 17341.3 | 17093.1 | 22653.7 | 16292.1 | 20480.2 | 21412.6 | 18509.6 | 18357.5 | 19560.1 | 17882 | 21966 | 20931.7 | 19219.7 | 19681
34.1 | 20579.4 | 25075.3 | 22978.6 | 22081.7 | 20945.1 | 18303.5 | 18762.5 | 18679 | 24937.1 | 17687.1 | 22404.4 | 24301.5 | 20685.9 | 20291.8 | 21123 | 19680.2 | 24308 | 22883.8 | 21354.2 | 21821.5
34 | 22692.2 | 26485.1 | 25045.9 | 23914.8 | 23132.5 | 20023.4 | 20204.6 | 20187.9 | 27203.9 | 19254.5 | 24219.1 | 26818.9 | 22465.1 | 22065.3 | 22951.1 | 21469.5 | 26659.8 | 25347.2 | 22793.9 | 23292.7
33.9 | 24570.2 | 28797.1 | 26937.5 | 25678.6 | 24714.4 | 21137.5 | 22237.1 | 21878.4 | 29764.8 | 20404.7 | 26199.3 | 28980.2 | 24097.7 | 23609.4 | 25323 | 23105.8 | 28148.9 | 27159.5 | 24623.4 | 25539.7
33.8 | 26678.1 | 30772.3 | 28904.3 | 28498.1 | 26540.3 | 22676.6 | 24106.9 | 23026.3 | 31684.2 | 22400.9 | 27912 | 30599.8 | 25589.6 | 25261.3 | 26806.4 | 24493.2 | 29645.4 | 28488.4 | 26097.3 | 26742.8
33.7 | 28436.9 | 32367.8 | 30604.5 | 30090.9 | 28517.4 | 23937.5 | 25296 | 24638.8 | 32735.5 | 23567.8 | 29150.9 | 32223.5 | 27358.9 | 26278.8 | 28313.3 | 25675.9 | 31014.7 | 29955.5 | 27427.4 | 28484.3
33.6 | 30672.2 | 33827.5 | 32505.3 | 32069.4 | 30558.7 | 25073.6 | 26219.5 | 26043.2 | 34338.6 | 24919.2 | 30882.4 | 33511.3 | 28639.9 | 27711.5 | 29972.4 | 26184.6 | 31709.4 | 30357.2 | 28245 | 28906.4
33.5 | 32500.5 | 34804.8 | 33294.6 | 33502.8 | 32065.5 | 25328.4 | 27048.4 | 27114 | 35370 | 25751.1 | 31071.2 | 34869.1 | 29451.3 | 28486.7 | 31400.7 | 26856.3 | 32003.6 | 30951 | 28532.4 | 29257.6
33.4 | 34121.9 | 35335.3 | 34936.9 | 35380.8 | 34076.9 | 25983.2 | 28210.5 | 27444.9 | 35549.7 | 26732.1 | 31732.9 | 35310.4 | 30043.7 | 28686.5 | 32124.5 | 27009.8 | 31938.9 | 30506.4 | 28580 | 29951.7
33.3 | 34975.9 | 35088.5 | 35997 | 35693.8 | 35259.3 | 26139.6 | 28764.5 | 28024.3 | 35219.2 | 26648.7 | 32546.7 | 35737.9 | 30759.3 | 28772.6 | 32119.4 | 26761.6 | 30861.9 | 30144.6 | 28695 | 29533.7
33.2 | 36051.6 | 35465.3 | 36109.8 | 36671 | 36405.6 | 25946.8 | 28085.6 | 27630.6 | 34764.4 | 26970.6 | 31803.8 | 35144 | 30244.4 | 28270.1 | 32031.8 | 26445.2 | 30636.7 | 29246.6 | 28015 | 29043.3
33.1 | 36444.3 | 35006.4 | 35434.6 | 36433.1 | 36727.9 | 25978.4 | 27732 | 27838.5 | 33793 | 27326.2 | 30880.3 | 34375.7 | 30161.8 | 27567.7 | 31508.1 | 25317.5 | 28639.9 | 28074.5 | 26917 | 28095.1
33 | 36425.5 | 34341.3 | 35436.1 | 36560.8 | 37177.5 | 24686.3 | 27088.5 | 26710.7 | 32618 | 27249 | 29924.1 | 33530.9 | 29078.2 | 26492.4 | 30837.6 | 24260.7 | 27736.3 | 26889.7 | 26293.3 | 26757.4
32.9 | 36334.6 | 33163.5 | 34818.3 | 36665.7 | 36836.3 | 24161 | 26534.2 | 25846.2 | 30183.1 | 27009.2 | 28495.6 | 31786.3 | 28423.7 | 25623.7 | 30233.3 | 23181.2 | 26056 | 24562.6 | 24980.5 | 25195.8
32.8 | 36453 | 32408.4 | 33397.9 | 35547 | 36610.6 | 22707.2 | 25323.5 | 24861.5 | 28530.5 | 25706.8 | 27007.1 | 29983 | 27345.5 | 24461.1 | 29250.5 | 21532.9 | 24067.7 | 23320.4 | 23396.8 | 24018.5
32.7 | 35705.7 | 30719.9 | 32591.7 | 34688.2 | 35754.3 | 21951.7 | 24269.9 | 24014.5 | 26698.3 | 24731 | 25317.8 | 28834.1 | 25882.7 | 22844.2 | 27665.2 | 19953.7 | 22459.3 | 21833 | 21714.8 | 22482.6
32.6 | 34734.4 | 30528.6 | 31649.1 | 33995.4 | 34750.2 | 20376.3 | 22989.4 | 23269.2 | 24971.7 | 23748.8 | 24416.6 | 26893.4 | 24715.1 | 21423.6 | 26374.8 | 18464.3 | 21187.3 | 20154.4 | 20679.3 | 21376.6
32.5 | 33482.9 | 29084.8 | 30158.5 | 32570.7 | 34190.9 | 19618.3 | 22017.7 | 21855.8 | 23044.6 | 23499.7 | 22526.4 | 25727.9 | 23471.2 | 20298.7 | 25118.3 | 17570.5 | 19518.2 | 18920.5 | 19701.6 | 19897.1
32.4 | 31915.8 | 27936.6 | 29588.3 | 31924.6 | 33535.2 | 18590.6 | 20610.8 | 20872.8 | 21453 | 22210.7 | 21553.1 | 23765.9 | 21808.1 | 19350.1 | 24066.5 | 16314.5 | 17931.1 | 17436.3 | 18399.9 | 18421.3
32.3 | 32419 | 27486.3 | 28625.3 | 31287.3 | 32614.2 | 17896.6 | 19915.5 | 19668.5 | 20352.7 | 21935.3 | 19981.2 | 22086.1 | 21350.7 | 18564.9 | 22652.8 | 15121 | 17470.5 | 16403.8 | 17420.7 | 17521.3
32.2 | 31395.3 | 27030.5 | 28081.6 | 30607.5 | 31922.1 | 17424 | 18684.8 | 19508.3 | 18973.5 | 20968.8 | 19330.8 | 21743.7 | 20298.5 | 17474.3 | 21691.7 | 14428 | 16257.1 | 15968.7 | 16435.7 | 16492
32.1 | 31184.8 | 27177.8 | 28117.3 | 30326.5 | 31553.1 | 17062.8 | 18328.4 | 19080.8 | 18275.1 | 20802.2 | 18896.6 | 20755.8 | 19747.4 | 17074.5 | 21099.5 | 14376.4 | 15854.5 | 15113.1 | 16028.8 | 16215.2
32 | 31433 | 27796.5 | 28489.1 | 30394.8 | 31867.2 | 16914.9 | 18058 | 18815.2 | 17687.3 | 20513.8 | 18417.6 | 19866.2 | 19520 | 17164.1 | 20139.1 | 14130.7 | 15981.3 | 14882.8 | 15778.6 | 16017.5
31.9 | 31041.9 | 28195.5 | 28509.4 | 30603.8 | 31729.9 | 17038.2 | 17904.6 | 18816.5 | 17577.5 | 20327.2 | 18383.6 | 19680 | 19281.9 | 17355.5 | 20234.7 | 13970.2 | 16049.1 | 14707.5 | 16176.4 | 16137.9
31.8 | 31768.4 | 29240.8 | 29406.4 | 30976.6 | 32050.7 | 17443.3 | 17846.2 | 19133 | 17974 | 20226 | 18928.1 | 19790.6 | 19224.3 | 17669.6 | 20708.4 | 14532.8 | 16386 | 15535.9 | 16033 | 16002.5
31.7 | 32364.3 | 29874.6 | 30364 | 31889.1 | 32840.5 | 18253.7 | 18713.4 | 19289.1 | 17495.1 | 21089.2 | 19277.6 | 20246.9 | 20031.1 | 18203.8 | 20915.8 | 14550.3 | 16777.5 | 15965.2 | 16431.5 | 16512.6
31.6 | 33602.8 | 32029.2 | 32001 | 33315.8 | 34101 | 19255.7 | 19128.2 | 20223 | 18472.1 | 21614.2 | 20343.9 | 21082.1 | 21247.1 | 19362 | 21815.9 | 15799.4 | 18333.4 | 17213.9 | 17661.7 | 17318.4
31.5 | 35671.4 | 35677 | 34674.7 | 36205.2 | 36586 | 21093.2 | 20752.5 | 21762.8 | 19858.4 | 22873.1 | 22210.4 | 22640.7 | 22357.5 | 21175.1 | 23235.7 | 17415.8 | 20278.2 | 18344.7 | 19372.5 | 19052.3
31.4 | 39619.4 | 40906.6 | 38882.9 | 40566.7 | 41123 | 24070.2 | 22523.5 | 24347.9 | 22541.7 | 25169.7 | 25179.1 | 24914.3 | 25103.9 | 23976.9 | 25618 | 20354.6 | 23342 | 21603.8 | 22084.7 | 21580.4
31.3 | 45930.6 | 49528.4 | 46095.8 | 47726.9 | 47821.7 | 28234.6 | 26179.2 | 28099.2 | 26069.7 | 28935.5 | 29364.2 | 28783.7 | 29057.1 | 28934.9 | 29893.2 | 24640.5 | 28595.4 | 26079.3 | 27067.5 | 26121.2
31.2 | 56280.9 | 62169.7 | 57012.5 | 58575.4 | 58828.2 | 34864.3 | 31182.8 | 34258 | 31594.5 | 34803.8 | 36483 | 35006.1 | 35450.7 | 35296.9 | 35918.1 | 31136.8 | 35584.3 | 32762.5 | 33500.1 | 32547.4
31.1 | 72566.4 | 82084.4 | 73433.1 | 75673 | 75339.6 | 43505.5 | 38734.9 | 42675 | 39655.2 | 43638.8 | 45784.5 | 43671.3 | 44164 | 44559.8 | 44403.3 | 39307.5 | 45498.3 | 41751.5 | 41786.3 | 41270.9
31 | 95544.1 | 106696 | 95646.4 | 99050.5 | 98817 | 55542.9 | 49051.4 | 54373 | 49327.1 | 54708.5 | 57819.7 | 54719.3 | 55378.7 | 55925.7 | 55937 | 49695 | 56974.6 | 51743.1 | 52829.7 | 51190.3
30.9 | 122269 | 135396 | 123156 | 127478 | 126739 | 68741.3 | 61605.6 | 66924.2 | 59410.7 | 67875.7 | 70387.1 | 67113.6 | 68721.6 | 67803.1 | 69233 | 59635.4 | 67187.7 | 61629.9 | 63671.4 | 61573.9
30.8 | 151369 | 161311 | 151514 | 157132 | 157131 | 80244 | 73708.3 | 79545.2 | 69950.6 | 80773.8 | 83784.3 | 79382.1 | 81323.9 | 79884.8 | 81739.2 | 67824.4 | 75475.7 | 69682 | 72682.6 | 70345
30.7 | 177567 | 181514 | 175212 | 180876 | 181128 | 89266.4 | 85416.2 | 90362.7 | 78168 | 92258.4 | 93416.1 | 89246.1 | 91591.8 | 88621.6 | 92058.3 | 73808.9 | 81556.4 | 75382 | 77650.5 | 76215.7
30.6 | 194108 | 196583 | 191008 | 197219 | 199993 | 96991.4 | 94051.6 | 98479.3 | 84129.3 | 100113 | 99909.3 | 96508.2 | 99366.3 | 95644.7 | 100659 | 77509.6 | 86109.3 | 79164.3 | 82302.8 | 80795.7
30.5 | 205863 | 205201 | 201753 | 209288 | 209046 | 103205 | 100350 | 104174 | 88047.6 | 106529 | 105631 | 100994 | 105370 | 100330 | 106099 | 82411.4 | 90225.6 | 82508.8 | 85133.5 | 85112.5
30.4 | 215687 | 216102 | 214573 | 221257 | 221868 | 108370 | 105573 | 110355 | 92434.9 | 112582 | 111021 | 105069 | 110967 | 105118 | 110799 | 85693.9 | 94660.1 | 86692.3 | 90122 | 89635.4
30.3 | 229715 | 230401 | 225879 | 233296 | 234029 | 113531 | 110325 | 115635 | 96549.4 | 118947 | 116717 | 111119 | 115793 | 110303 | 115443 | 89667 | 97686.1 | 91368.2 | 94216.9 | 92966.7
30.2 | 240344 | 238484 | 237191 | 245661 | 246650 | 116840 | 114254 | 119883 | 99410.6 | 122757 | 118954 | 114242 | 119001 | 113504 | 120514 | 89313 | 96421.9 | 90031.4 | 93762.2 | 93746.8
30.1 | 244512 | 233685 | 238260 | 249710 | 248822 | 113368 | 116041 | 119886 | 97386.1 | 121511 | 115565 | 112861 | 118843 | 109974 | 119077 | 83598.8 | 88958.6 | 83642.4 | 87116.7 | 88791.6
30 | 232453 | 214058 | 224261 | 234242 | 236154 | 104245 | 110795 | 111533 | 88950.9 | 115688 | 106210 | 104029 | 110574 | 99553.2 | 110193 | 72631.6 | 76804.2 | 72572.1 | 75604.6 | 78140.3
29.9 | 206071 | 178492 | 196037 | 202087 | 206599 | 89372.8 | 98049.9 | 97876.3 | 76325.6 | 100825 | 90544.6 | 89871.4 | 95986.3 | 84719.9 | 95831.5 | 58803.9 | 61288.7 | 58275.4 | 61298.1 | 63696
29.8 | 167059 | 139860 | 158807 | 162750 | 167056 | 73067.7 | 82757 | 81207.4 | 62144.1 | 84297.8 | 73485.9 | 72890 | 78263.9 | 68993.4 | 77567.2 | 45592.5 | 46497.1 | 45534.2 | 47491.2 | 50120.3
29.7 | 127494 | 104989 | 120808 | 124415 | 126841 | 56926.6 | 65145.6 | 62727.2 | 48481.2 | 66680.8 | 56712.2 | 56798.5 | 62025.9 | 52575.3 | 60712.8 | 34396.7 | 34858.6 | 33653.1 | 35738.5 | 37747.7
29.6 | 94167.8 | 78116.5 | 90364.3 | 93072.7 | 94181.6 | 43282.2 | 51113.1 | 48467.5 | 36733.6 | 50902.8 | 43447 | 42541.1 | 46713.1 | 39885 | 46446.2 | 26380.7 | 26833.1 | 25836.2 | 26912.3 | 28534.2
29.5 | 69616.6 | 58442.1 | 67255.5 | 69188.9 | 70017.6 | 33541.7 | 39065.3 | 36543.1 | 28067.1 | 38370.8 | 33016.5 | 32239.7 | 35688.4 | 30869.3 | 35054.5 | 19494.1 | 20475.9 | 19497.2 | 20942.7 | 21882.2
29.4 | 52595.3 | 44292.6 | 50552.6 | 51853.5 | 53345.4 | 25961.6 | 29415.6 | 28419.2 | 21536.3 | 29495.5 | 25456.3 | 25148.3 | 27532 | 23591.3 | 26473 | 15426.5 | 16315.6 | 15936 | 16182.7 | 17352.8
29.3 | 40298.3 | 33645.6 | 39308.2 | 39389 | 40446.1 | 20295.6 | 22945.4 | 22190 | 17183.8 | 23157.7 | 19847.9 | 19325 | 21166.8 | 18790.8 | 20874.1 | 12235 | 13280.7 | 12779.9 | 12994.9 | 13803.1
29.2 | 31416.6 | 27332.1 | 30332.3 | 31411.8 | 31996 | 16083 | 17992.1 | 17417.5 | 13737 | 18414.4 | 15943.1 | 15820 | 16934.1 | 14985.3 | 16409.2 | 9976.12 | 11041.5 | 10542.9 | 10719.4 | 11016.4
29.1 | 25853.7 | 22367.6 | 24596.8 | 25209.1 | 26237.6 | 13221.4 | 14614.5 | 14123.5 | 11415.2 | 14902.6 | 13133.5 | 13093.2 | 13976 | 12404.9 | 13481.1 | 8712.11 | 9354.98 | 8685.13 | 8994.64 | 9640.01
29 | 21270.4 | 18806.5 | 20705.9 | 20744.2 | 21800.5 | 10813.3 | 12137.9 | 11932.3 | 9919.21 | 12321.3 | 10855.4 | 11296.2 | 11501.2 | 10672.8 | 11464.5 | 7296.15 | 7939.25 | 7684.96 | 7845.35 | 8129
28.9 | 17989.6 | 16482.5 | 17388.4 | 18258.1 | 18299.8 | 9565.3 | 10258.7 | 10334.3 | 8307.34 | 10497.1 | 9449.49 | 9769.26 | 10062 | 9013.88 | 9925.85 | 6783.58 | 7222.41 | 6791.45 | 6611.32 | 7185.75
28.8 | 15520 | 14087.3 | 15310.4 | 15958.9 | 16059.1 | 8546.81 | 8684.83 | 8941.5 | 7361.58 | 8852.03 | 8421.26 | 8356.62 | 8705.6 | 8073.63 | 8791.44 | 5970.29 | 6283.8 | 6149.67 | 6165.35 | 6630.24
28.7 | 14113.8 | 13090 | 13754.2 | 14183.5 | 14257.7 | 7408.82 | 8008.25 | 7915.29 | 6864.18 | 7945.35 | 7885.56 | 7567.66 | 7868.4 | 6927.48 | 7654.38 | 5279.49 | 6150.08 | 5597.45 | 5856.11 | 6043.12
28.6 | 12612.6 | 11640.6 | 12467.8 | 12801.2 | 12885.1 | 6924.78 | 7048.73 | 7124.14 | 6201.29 | 7225.69 | 6924.7 | 6923.44 | 7124.97 | 6681.61 | 7027.4 | 4989.23 | 5584.94 | 5123.22 | 5232.68 | 5371.87
28.5 | 11568 | 10768.1 | 11287.6 | 11429.2 | 11525.5 | 6369.23 | 6470.69 | 6677.41 | 5844.98 | 6770.15 | 6433.73 | 6416.24 | 6559.76 | 6004.26 | 6491.63 | 4772.96 | 5142.96 | 5078.4 | 4865.42 | 5198.29
28.4 | 10512.6 | 9911.8 | 10368.4 | 10429.4 | 10911.8 | 5881.83 | 6223.59 | 6162.87 | 5416.97 | 6203.57 | 6087.93 | 6147.26 | 6161.58 | 5830.12 | 6238.83 | 4397.57 | 4822.57 | 4557.9 | 4667.96 | 4804.23
28.3 | 9864.97 | 9394.07 | 9520.58 | 9688.91 | 10025.3 | 5409.07 | 5618.07 | 5634.01 | 5331.17 | 5829.51 | 5774.73 | 5774.87 | 5770.89 | 5425.4 | 5799.41 | 4314.07 | 4632.23 | 4317.95 | 4372.8 | 4512.73
28.2 | 9159.83 | 8985.16 | 8970 | 9405.56 | 9256.48 | 5395.56 | 5272.02 | 5481.9 | 5014.1 | 5574.72 | 5571.01 | 5542.94 | 5477.89 | 5143.84 | 5618.42 | 3971.84 | 4462.45 | 4207.47 | 4396.84 | 4246.58
28.1 | 8544.5 | 8254.94 | 8519.34 | 8781.48 | 8554.01 | 4954.91 | 5045.77 | 5026.16 | 4742.37 | 5080.63 | 5375.09 | 5097.85 | 5117.87 | 5126.27 | 5163.91 | 3912.47 | 4466.67 | 3952.37 | 4029.59 | 4221.59
28 | 7963.81 | 7738.69 | 7761.46 | 8163.62 | 8207.7 | 4700.73 | 4951.21 | 4775.61 | 4441.12 | 4962.19 | 5121.6 | 4953.32 | 4931.3 | 4560.56 | 5022.52 | 3626.98 | 4042.17 | 3862.54 | 3911.28 | 3829.38
27.9 | 7479.23 | 7620.24 | 7723.97 | 7904.67 | 8055.32 | 4636.49 | 4606.73 | 4718.21 | 4420.36 | 4656.24 | 4839.86 | 4915.35 | 4930.43 | 4571.1 | 4811.5 | 3627.95 | 3971.62 | 3845.08 | 3944.01 | 4017.62
27.8 | 7344.44 | 7002.02 | 7405.51 | 7539.87 | 7409.9 | 4499.52 | 4463.14 | 4484.4 | 4327.14 | 4542.89 | 4913.23 | 4878.53 | 4844.76 | 4413.29 | 4777.56 | 3466.52 | 3861.58 | 3752.96 | 3796.5 | 3821.15
27.7 | 7014.23 | 6786.26 | 7299.58 | 7208.1 | 7274.76 | 4446.81 | 4351.59 | 4378.56 | 4148.41 | 4584.36 | 4589.94 | 4458.12 | 4411.18 | 4356.66 | 4493.44 | 3446.97 | 3754.87 | 3525.38 | 3636.26 | 3783.76
27.6 | 6825.8 | 6506.28 | 6816.94 | 7002.63 | 6987.91 | 4297.56 | 4341.26 | 4390.57 | 4065.55 | 4358.22 | 4275.69 | 4454.77 | 4262.97 | 4093.22 | 4454.31 | 3387.84 | 3806.06 | 3470.51 | 3702.8 | 3718.09
27.5 | 6765.04 | 6394.8 | 6565.77 | 6585.78 | 6523.15 | 4121.12 | 4215.51 | 4287.53 | 4136.3 | 4257.97 | 4255.39 | 4322.71 | 4249.82 | 4021.42 | 4223.19 | 3332.72 | 3755.51 | 3663.39 | 3526.51 | 3695.31
27.4 | 6505.68 | 6227.43 | 6455.7 | 6527.17 | 6456.87 | 4109.33 | 4119.98 | 4204.76 | 4109.23 | 4125.34 | 4157.29 | 4375.79 | 4093.43 | 4143.96 | 4314.53 | 3332.55 | 3766.77 | 3724.1 | 3551.51 | 3753.21
27.3 | 6256.65 | 6276.88 | 6314.63 | 6342.74 | 6398.58 | 4081.42 | 4033.89 | 4031.82 | 4047.46 | 3944.56 | 4222.59 | 4313.99 | 4222.34 | 3915.03 | 4254.48 | 3290.66 | 3782.81 | 3572.27 | 3503.04 | 3551.44
27.2 | 6192.11 | 6016.53 | 6450.49 | 6253.73 | 6346.16 | 4017.79 | 4130.3 | 3978.28 | 3995.98 | 4068.74 | 4149.36 | 4303.03 | 4191.94 | 3890.61 | 4277.12 | 3352.78 | 3762.23 | 3598.76 | 3522.61 | 3612.58
27.1 | 6111.5 | 5967.79 | 6031.02 | 6148.75 | 6179.37 | 4058.54 | 4003.08 | 4048.82 | 4016.29 | 4028.02 | 4140.24 | 4181.94 | 4058.16 | 4016.38 | 4268.66 | 3318.32 | 3644.62 | 3640.6 | 3598.77 | 3750.1
27 | 6079.57 | 5957.44 | 5939.65 | 6159.18 | 6226.81 | 3941.8 | 3805.64 | 3915.74 | 3937.78 | 4050.47 | 4164.45 | 4036.6 | 4079.85 | 3907.9 | 3980.21 | 3367.22 | 3693.78 | 3769.07 | 3546.1 | 3700.93
26.9 | 5974.09 | 5983.83 | 5846.14 | 6156.21 | 6001.08 | 3908.55 | 3986.03 | 4086.45 | 3910.91 | 3922.03 | 4340.8 | 4293.46 | 4127.95 | 3982.23 | 4192.88 | 3403.37 | 3914.03 | 3729.28 | 3546.92 | 3793.33
26.8 | 5989.72 | 5898.56 | 5954.37 | 5824.35 | 6085.09 | 3791.58 | 3879.63 | 3789.05 | 4104.69 | 3975.73 | 4232.01 | 4197.49 | 4037.64 | 4138.28 | 4186.04 | 3294.5 | 3696.47 | 3703.48 | 3651.31 | 3627.65
26.7 | 5720.35 | 5885.5 | 5608.14 | 5722.45 | 6044.56 | 3931.49 | 3843.05 | 3793.81 | 3875.84 | 3973.14 | 4157.99 | 4160.78 | 3994.85 | 3934.69 | 4142.81 | 3388.15 | 3858.04 | 3790.75 | 3751.5 | 3643.86
26.6 | 5846.37 | 6059.93 | 5853.36 | 5980.96 | 5965.42 | 3910.25 | 3804.51 | 3859.47 | 3920.89 | 3918.13 | 4173.5 | 4140.34 | 4224.28 | 3899.24 | 4080.27 | 3500.79 | 3848.86 | 3838.21 | 3570.83 | 3705.44
26.5 | 5653.41 | 5892.85 | 5780.15 | 5907.96 | 5730.25 | 3778.28 | 3882.56 | 3954.77 | 4024.09 | 3929.87 | 4160.95 | 4154.89 | 3991.38 | 3930.96 | 4155.51 | 3377.13 | 3931.24 | 3887.91 | 3588.71 | 3709.83
26.4 | 5703.17 | 5544.37 | 5732.34 | 5784.92 | 5970.91 | 3903.9 | 3998.93 | 3756.08 | 4023.38 | 3767.62 | 4226.84 | 4126.99 | 3930.51 | 3991.01 | 4149.05 | 3419.22 | 3967.59 | 3849.95 | 3401.67 | 3689.75
26.3 | 5605.37 | 5774.45 | 5631.04 | 5820.14 | 5793.29 | 4025.4 | 4053.64 | 4003.66 | 4059.07 | 4098.75 | 4237.28 | 4201.89 | 4175.63 | 3976.47 | 4124.53 | 3449.92 | 3882.54 | 3758.4 | 3728.53 | 3547.27
26.2 | 5715.16 | 5838.17 | 5652.15 | 5847.57 | 5833.28 | 3794.01 | 3982.52 | 4036.04 | 4134.66 | 4125.61 | 4323.61 | 4306.07 | 4045.9 | 3966.37 | 4246.32 | 3347.95 | 4028.67 | 3757.85 | 3687.28 | 3774.05
26.1 | 5581.97 | 5695.54 | 5710.32 | 5800.72 | 5960.3 | 3956.39 | 3971.4 | 3960.89 | 4253.68 | 3787.64 | 4274.99 | 4305.35 | 4082.09 | 4061.57 | 4186.04 | 3350.16 | 3882.04 | 3865.69 | 3720.06 | 3647.8
26 | 5614.34 | 5669.62 | 5696.69 | 5700.36 | 5950.55 | 3870.83 | 3828.09 | 4127.75 | 4171.7 | 3716.32 | 4248.7 | 4272.28 | 4076.54 | 4055.72 | 4163.06 | 3472.1 | 3933.97 | 3843.34 | 3643.99 | 3763.26
25.9 | 5585.65 | 5782.56 | 5834.15 | 6011.88 | 5743.15 | 3860.57 | 3943.97 | 3958.14 | 4118.23 | 3940.67 | 4234.29 | 4273.11 | 4160.96 | 3942.33 | 4315.93 | 3493.44 | 3964.26 | 3743.27 | 3874.48 | 3960.84
25.8 | 5889.44 | 5721.56 | 5736.04 | 5744.26 | 5823.77 | 3889.17 | 3937.4 | 3956.38 | 4122.55 | 4025.74 | 4307.24 | 4136.87 | 4233.22 | 3961.65 | 4290.25 | 3563.01 | 3959.35 | 3912.95 | 3651.11 | 3748.08
25.7 | 5729.49 | 5952.46 | 5769.8 | 5766.13 | 5748.89 | 4056.35 | 3937.25 | 3892.53 | 4386.97 | 3857.89 | 4265.73 | 4312.93 | 4171 | 4020.08 | 4259.94 | 3603.47 | 4086 | 3847.26 | 3881.22 | 3828.95
25.6 | 5764.8 | 5948.18 | 5811.18 | 5889.4 | 5775.69 | 3958 | 3956.21 | 3972.01 | 4129.55 | 3928.47 | 4333.87 | 4381.54 | 4239.83 | 4184.12 | 4332.55 | 3563.7 | 3918.42 | 3993.6 | 3846.86 | 3727.13
25.5 | 5907.06 | 5971.38 | 6013.01 | 5945.06 | 5753.08 | 3925.95 | 3991.19 | 3946.75 | 4279.51 | 4025.84 | 4321.3 | 4451.72 | 4212.09 | 4095.73 | 4113.98 | 3526.27 | 4002.59 | 3844.2 | 3727.45 | 3818.8
25.4 | 5788.61 | 6054.81 | 5725.69 | 5957.51 | 5875.92 | 4019.54 | 4224.64 | 4203.45 | 4319.78 | 4018.77 | 4398.83 | 4487.02 | 4243.48 | 4045.17 | 4300.63 | 3566.87 | 4198.82 | 3794.63 | 3807.66 | 3877.33
25.3 | 5885.89 | 6112.87 | 5836.01 | 5836.78 | 6059.39 | 3863.59 | 4064.42 | 4089.7 | 4237.9 | 3956 | 4358.95 | 4636.37 | 4167.84 | 3979.1 | 4188.06 | 3456.37 | 4093.31 | 3857.6 | 3833.93 | 4030.53
25.2 | 5841.56 | 6006.76 | 5666.94 | 5940.8 | 5940.04 | 4022.87 | 3964.92 | 4266.51 | 4263.46 | 4041.18 | 4441.31 | 4511 | 4329.13 | 4137.22 | 4296.72 | 3676.3 | 4086.6 | 3926.48 | 3956.41 | 3793.26
25.1 | 5581.42 | 5976.46 | 5929.96 | 5993.04 | 6027.68 | 4017.83 | 4103.78 | 4152.65 | 4499.59 | 4160.91 | 4420.81 | 4546.36 | 4251.9 | 4095.84 | 4316.36 | 3567.89 | 4097.57 | 3873.48 | 3733.28 | 3824.36
25 | 5775.56 | 5960.04 | 5992.39 | 6050.91 | 6041.84 | 3987.16 | 3949.77 | 4179.34 | 4541.89 | 4142.76 | 4423.38 | 4592.7 | 4258.23 | 4015.31 | 4553.12 | 3477.33 | 4097.6 | 3979.63 | 3972.38 | 3949.28
24.9 | 5811.17 | 5948.58 | 5874.3 | 5964.72 | 5926.57 | 3999.82 | 4244 | 4138.1 | 4486.6 | 3901.67 | 4670.48 | 4850.75 | 4272.46 | 4217.79 | 4365.11 | 3543.36 | 4173.2 | 3937.19 | 3752.16 | 3940.65
24.8 | 6044.15 | 5986.61 | 5954.18 | 6099.52 | 6049.27 | 4145.23 | 4140.27 | 4188.45 | 4624.89 | 4042.39 | 4646.39 | 4689.67 | 4208.72 | 4095.23 | 4307.55 | 3621.45 | 4277.43 | 4105.41 | 3824.77 | 3934.83
24.7 | 5902.32 | 6072.61 | 6150.97 | 5999.77 | 5940.49 | 3791.93 | 4151.84 | 4116.45 | 4499.26 | 3985.12 | 4698.39 | 4653.1 | 4450.09 | 4214.69 | 4502.81 | 3619.85 | 4131.17 | 4135.02 | 3871.43 | 4128.19
24.6 | 6063.59 | 5962 | 5992.43 | 6198.17 | 5964.57 | 4047.63 | 4170.18 | 4175.25 | 4479.14 | 4277.76 | 4642.9 | 4825.56 | 4476.68 | 4150.12 | 4443.38 | 3628.86 | 4095.66 | 4177.13 | 3825.73 | 4026.53
24.5 | 6068.88 | 6064.71 | 5955.67 | 6020.59 | 5926.26 | 4106.55 | 4078.55 | 4134.43 | 4436.1 | 4173.2 | 4625.15 | 4629.22 | 4427.27 | 4018.44 | 4381.8 | 3671.08 | 4163.9 | 3870.66 | 3896.77 | 4096.55
24.4 | 6209.71 | 6182.38 | 6095.93 | 6198.36 | 6318.25 | 4009.31 | 4144.21 | 3954.27 | 4678.26 | 4109.12 | 4742.04 | 4878.95 | 4418.06 | 4053.56 | 4430.75 | 3756.98 | 4190.47 | 3875.34 | 3903.7 | 3962.56
24.3 | 6141.78 | 6012.77 | 6026.96 | 6118.02 | 6168.1 | 3979.71 | 4181.36 | 4020.06 | 4482.48 | 4097.7 | 4587.08 | 4870.14 | 4392.51 | 4203.55 | 4440.87 | 3604.34 | 4106.89 | 3980.66 | 3880.78 | 3969.62
24.2 | 6247.78 | 6000.08 | 6172.87 | 6146.42 | 6218.98 | 4011.34 | 4216.62 | 4197.83 | 4611.01 | 4134.97 | 4548.64 | 4790.18 | 4527.35 | 4142.15 | 4735.34 | 3519.59 | 4113.13 | 4186.7 | 3853.9 | 3827.26
24.1 | 6204.82 | 5845.67 | 6097.38 | 6144.38 | 6147.06 | 4103.99 | 4025.97 | 4115.08 | 4616.34 | 4183.81 | 4705.74 | 4656.13 | 4507.07 | 4293.52 | 4492.89 | 3355.66 | 4037.94 | 4114.69 | 3761.32 | 4024.85
24 | 6051.67 | 5992.91 | 6032.62 | 6114.31 | 6005.08 | 3982.91 | 4045.87 | 3999.09 | 4483.84 | 4066.98 | 4688.64 | 4696.75 | 4533.92 | 4116.24 | 4588.97 | 3502.65 | 4080.59 | 3881.87 | 3815.91 | 3820.77
23.9 | 6058.62 | 5768.42 | 6082.18 | 6080.76 | 5989.83 | 4004.74 | 4181.84 | 4097.96 | 4497.94 | 4078.3 | 4389.9 | 4641.5 | 4523.39 | 3884.78 | 4456.67 | 3508.44 | 3985.93 | 3935.4 | 3840.78 | 3842.79
23.8 | 6057.25 | 5984.82 | 5772.75 | 6025.95 | 6174.68 | 3838.82 | 4062.75 | 4061.61 | 4509.47 | 4182.73 | 4355.79 | 4636.01 | 4429.73 | 4068.26 | 4382.56 | 3437.53 | 3958.64 | 3885.2 | 3760.72 | 3724.3
23.7 | 5978.42 | 5974.33 | 6078.48 | 6026.7 | 5937.57 | 3846.46 | 3885.16 | 4049.47 | 4296.27 | 4007.07 | 4281.52 | 4619.25 | 4362.89 | 4003.61 | 4303.91 | 3423.89 | 4023 | 3661.43 | 3644.23 | 3714.59
23.6 | 5978.94 | 5763.54 | 5833.68 | 5826.84 | 5985.08 | 3961.25 | 3928.18 | 4006.72 | 4191.78 | 4006.81 | 4311.45 | 4360.25 | 4173.21 | 3854.98 | 4352.71 | 3343.9 | 3789.24 | 3719.16 | 3617.04 | 3833.93
23.5 | 5811.46 | 5740.01 | 5726.14 | 5962.06 | 5855.81 | 3610.4 | 3893.36 | 3795.84 | 4131.76 | 3874.61 | 4247.44 | 4418.44 | 4194.05 | 3862.14 | 4270.39 | 3243.48 | 3953.03 | 3546.87 | 3483.96 | 3661.83
23.4 | 5813.67 | 5675.46 | 5718.56 | 5918.4 | 5734.81 | 3734.8 | 3774.06 | 3839.29 | 4090.98 | 3952.9 | 3962.77 | 4458 | 4232.71 | 3727.11 | 4041.89 | 3373.62 | 3718.81 | 3469.96 | 3458.77 | 3576.35
23.3 | 5723.12 | 5536.2 | 5622.09 | 5856.85 | 5636.84 | 3604.49 | 3797.84 | 3634.15 | 4074.22 | 3885.16 | 3906.57 | 4250.19 | 4067.88 | 3759.1 | 3956.95 | 3249.4 | 3547.89 | 3367.83 | 3465.36 | 3398.7
23.2 | 5659.97 | 5413.41 | 5480.95 | 5717.98 | 5804.2 | 3572.78 | 3597.24 | 3645.5 | 3739.58 | 3878.26 | 3823.39 | 4235.5 | 3899.1 | 3663.08 | 3948.78 | 3069.52 | 3449.59 | 3267.41 | 3328.87 | 3322.65
23.1 | 5627.09 | 5347.69 | 5568.16 | 5524.13 | 5614.99 | 3520.14 | 3588.13 | 3594.6 | 3677.35 | 3766.1 | 3863.24 | 4044.22 | 3814.62 | 3632.03 | 4005.48 | 2969.33 | 3337.3 | 3200.85 | 3234.65 | 3294.93
23 | 5455.97 | 5277.45 | 5300.78 | 5542.6 | 5613.76 | 3225.32 | 3516.64 | 3484.5 | 3624.46 | 3779.5 | 3709.95 | 3811.68 | 3688.89 | 3612.36 | 3933.28 | 2903.71 | 3281.99 | 3243.03 | 3155.15 | 3107.21
22.9 | 5211.79 | 5097.04 | 5352.25 | 5404.08 | 5500.75 | 3205.87 | 3516.6 | 3271.25 | 3589.15 | 3360.99 | 3671.74 | 3719.86 | 3699.39 | 3436.24 | 3691.94 | 2822.71 | 3212.07 | 3029.06 | 3134.71 | 3066.89
22.8 | 5432.92 | 5111.73 | 5159.51 | 5568.27 | 5225.61 | 3262.4 | 3331.49 | 3334.36 | 3452 | 3475.7 | 3605.49 | 3720.82 | 3610.17 | 3232.93 | 3569.2 | 2751.94 | 2974.98 | 2946.64 | 3046.18 | 3105.79
22.7 | 5396.86 | 4917.42 | 5164.43 | 4991.55 | 5174.9 | 3218.55 | 3332.06 | 3322.31 | 3347.17 | 3275.31 | 3513.59 | 3709.92 | 3653.44 | 3269.34 | 3561.44 | 2711.28 | 3030.58 | 2944.29 | 2893.86 | 2958.59
22.6 | 5193.66 | 5123.67 | 5188.25 | 5177.85 | 5255.39 | 3147.38 | 3230.99 | 3227.56 | 3315.53 | 3264.12 | 3282.21 | 3580.83 | 3446.11 | 3185.74 | 3483.29 | 2625.89 | 2987.3 | 2906.78 | 2840.81 | 2918.06
22.5 | 5049.41 | 4879.66 | 4853.52 | 5118.77 | 5155.88 | 3127.54 | 3148.84 | 3130.15 | 3059.67 | 3163.79 | 3259.76 | 3349.75 | 3278.87 | 3075.95 | 3455.87 | 2555.9 | 2852.04 | 2787.35 | 2727.76 | 2785.1
22.4 | 5063.28 | 4879.24 | 5013.71 | 4993.27 | 4988.73 | 3075.44 | 2943.04 | 2805.19 | 3088.73 | 3187.03 | 3209.03 | 3256.91 | 3242.24 | 2790.05 | 3241.37 | 2383.05 | 2856.29 | 2776.37 | 2636.41 | 2486.43
22.3 | 4809.09 | 4778.19 | 4725.44 | 4973.18 | 4905.97 | 2886.47 | 3063.11 | 3096.21 | 2962.28 | 3169.06 | 3262.07 | 3166.74 | 3116.84 | 2863.89 | 3341.39 | 2498.87 | 2798.01 | 2540.12 | 2674.8 | 2787.95
22.2 | 4787.61 | 4564.21 | 4755.13 | 4868.5 | 4951.12 | 2793.29 | 2964.24 | 3087.8 | 2847.01 | 3015.56 | 3085.66 | 3112.09 | 3034.64 | 2787.8 | 3031.58 | 2301.49 | 2738.89 | 2449.18 | 2485.46 | 2602.91
22.1 | 4838.02 | 4507.98 | 4701.45 | 4636.72 | 4942.87 | 2711.74 | 2928.6 | 2901.42 | 2734.07 | 2992.64 | 2985.91 | 3164.07 | 3039.62 | 2725.06 | 3027.8 | 2310.22 | 2620.58 | 2421.37 | 2412.47 | 2491.9
22 | 4607.45 | 4344.44 | 4594.58 | 4742.86 | 4524.57 | 2633.32 | 2868.88 | 2916.86 | 2702.03 | 2903.54 | 2852.19 | 3006.29 | 2893.45 | 2726.69 | 2965.88 | 2250.31 | 2456.77 | 2411.79 | 2570.28 | 2329.18

## Ge2p
Binding Energy (E) | Pristine Ge #1 | Pristine Ge #2 | Pristine Ge #3 | Pristine Ge #4 | Pristine Ge #5 | Solvent cleaned, bare Ge #1 | Solvent cleaned, bare Ge #2 | Solvent cleaned, bare Ge #3 | Solvent cleaned, bare Ge #4 | Solvent cleaned, bare Ge #5 | Solvent cleaned, Ti-coated Ge #1 | Solvent cleaned, Ti-coated Ge #2 | Solvent cleaned, Ti-coated Ge #3 | Solvent cleaned, Ti-coated Ge #4 | Solvent cleaned, Ti-coated Ge #5 | RTA 600 °C, Ti-coated Ge #1 | RTA 600 °C, Ti-coated Ge #2 | RTA 600 °C, Ti-coated Ge #3 | RTA 600 °C, Ti-coated Ge #4 | RTA 600 °C, Ti-coated Ge #5
eV | Counts / s | Counts / s | Counts / s | Counts / s | Counts / s | Counts / s | Counts / s | Counts / s | Counts / s | Counts / s | Counts / s | Counts / s | Counts / s | Counts / s | Counts / s | Counts / s | Counts / s | Counts / s | Counts / s | Counts / s
1260 | 262071 | 253286 | 258081 | 257625 | 265817 | 172725 | 176627 | 176251 | 165072 | 184212 | 176365 | 179967 | 179288 | 169244 | 182630 | 141174 | 159466 | 150161 | 146847 | 155056
1259.9 | 261391 | 252321 | 258882 | 258503 | 265721 | 172668 | 176366 | 176408 | 165240 | 186008 | 176753 | 178877 | 180615 | 169579 | 181859 | 141236 | 158412 | 150678 | 147156 | 155036
1259.8 | 261541 | 251359 | 257855 | 257719 | 265358 | 171749 | 175842 | 176574 | 165148 | 184346 | 176833 | 179216 | 179557 | 169212 | 181903 | 140984 | 158740 | 150892 | 146111 | 154707
1259.7 | 261520 | 251963 | 258466 | 258006 | 264621 | 172619 | 176466 | 175643 | 165220 | 184441 | 176316 | 179690 | 179676 | 169011 | 182153 | 140936 | 159083 | 150568 | 146240 | 155367
1259.6 | 260371 | 252103 | 258494 | 257186 | 264975 | 172128 | 176606 | 175583 | 165073 | 183538 | 176368 | 178932 | 179849 | 169277 | 182301 | 140759 | 159339 | 149656 | 145995 | 154334
1259.5 | 260913 | 251786 | 257832 | 256529 | 264730 | 171996 | 175551 | 176211 | 165011 | 183231 | 176453 | 179864 | 179569 | 168905 | 181597 | 140781 | 158283 | 150156 | 146184 | 154376
1259.4 | 260685 | 250303 | 258800 | 257814 | 264737 | 171718 | 175269 | 175967 | 164243 | 183271 | 176094 | 178881 | 179257 | 168524 | 182673 | 140277 | 158623 | 149932 | 146858 | 155199
1259.3 | 261146 | 250547 | 258260 | 257630 | 264239 | 171596 | 175706 | 175764 | 164146 | 183998 | 176297 | 179179 | 179112 | 167972 | 182238 | 140693 | 158633 | 150342 | 146908 | 154466
1259.2 | 260393 | 250893 | 257133 | 256667 | 263738 | 171654 | 174986 | 174935 | 164265 | 183690 | 175711 | 178869 | 179362 | 168557 | 181208 | 140501 | 158598 | 150009 | 146385 | 154014
1259.1 | 260097 | 251208 | 256600 | 256811 | 264504 | 171793 | 174915 | 175093 | 164785 | 184471 | 176295 | 178313 | 179174 | 168866 | 181555 | 140116 | 158481 | 150111 | 146382 | 154329
1259 | 260878 | 250972 | 257310 | 256445 | 264721 | 171267 | 175327 | 174988 | 164618 | 183087 | 175450 | 179474 | 179084 | 168819 | 181309 | 140125 | 158442 | 149871 | 145870 | 153917
1258.9 | 260195 | 250733 | 256822 | 257087 | 263711 | 171158 | 174788 | 174667 | 163682 | 182830 | 176386 | 178101 | 178979 | 168709 | 180380 | 140323 | 157814 | 149440 | 146210 | 154388
1258.8 | 260451 | 250875 | 257139 | 256888 | 264479 | 171289 | 175051 | 175385 | 164219 | 183025 | 174971 | 177789 | 179058 | 168483 | 180830 | 140215 | 158036 | 148428 | 146051 | 154349
1258.7 | 259843 | 250362 | 257270 | 255813 | 263576 | 171709 | 175303 | 174973 | 163643 | 183118 | 175578 | 178306 | 179078 | 169562 | 180535 | 140140 | 157800 | 149699 | 145661 | 153555
1258.6 | 260283 | 249922 | 257342 | 256416 | 263343 | 171029 | 175121 | 175246 | 163590 | 183833 | 175154 | 178125 | 178777 | 168072 | 180500 | 140317 | 158211 | 149281 | 145603 | 153490
1258.5 | 259306 | 249916 | 256874 | 255821 | 264106 | 171318 | 174710 | 174999 | 164027 | 183704 | 175900 | 178062 | 179158 | 168170 | 180324 | 139235 | 158196 | 149287 | 145542 | 153730
1258.4 | 259848 | 251267 | 255990 | 256675 | 264637 | 171162 | 174548 | 175270 | 162841 | 183561 | 175719 | 177996 | 178931 | 168348 | 181035 | 140042 | 158217 | 149664 | 145367 | 153239
1258.3 | 259913 | 249673 | 256386 | 256642 | 263266 | 170338 | 173897 | 174592 | 162969 | 182386 | 174800 | 177775 | 178323 | 167747 | 181042 | 139559 | 156643 | 149024 | 145524 | 153061
1258.2 | 259854 | 250260 | 256241 | 256294 | 263733 | 171201 | 174435 | 174930 | 163599 | 183784 | 174068 | 178509 | 178192 | 167534 | 180847 | 140491 | 157274 | 149350 | 145486 | 153573
1258.1 | 259659 | 249752 | 255868 | 256418 | 263705 | 171593 | 174787 | 175000 | 163169 | 182843 | 174777 | 178239 | 178488 | 168223 | 181366 | 140405 | 156996 | 148789 | 145161 | 152452
1258 | 259807 | 250624 | 256391 | 256432 | 262827 | 171134 | 174598 | 173819 | 162953 | 183300 | 174292 | 177634 | 177799 | 168058 | 180887 | 140317 | 157985 | 148793 | 144677 | 153153
1257.9 | 259975 | 250992 | 255948 | 256357 | 263019 | 171082 | 174616 | 174216 | 163052 | 182530 | 174699 | 177496 | 177510 | 167818 | 180688 | 139603 | 158126 | 148238 | 145054 | 153034
1257.8 | 259921 | 250819 | 256715 | 256437 | 263897 | 170980 | 173982 | 174562 | 161994 | 182475 | 174676 | 177214 | 178665 | 168159 | 180996 | 139629 | 158044 | 148588 | 146451 | 153178
1257.7 | 259199 | 249779 | 256406 | 256603 | 263698 | 171039 | 174704 | 174510 | 161996 | 182769 | 174437 | 177107 | 178711 | 167457 | 180818 | 139733 | 157311 | 149587 | 145270 | 153100
1257.6 | 259857 | 249786 | 256628 | 256777 | 262735 | 170991 | 173776 | 174824 | 163090 | 183560 | 174544 | 177163 | 177500 | 167566 | 180554 | 138861 | 157630 | 148766 | 144508 | 153274
1257.5 | 259891 | 249710 | 257420 | 255486 | 262669 | 170606 | 173481 | 174333 | 162320 | 182180 | 173954 | 176489 | 178431 | 167656 | 180434 | 138942 | 157530 | 148945 | 145144 | 152809
1257.4 | 259413 | 249946 | 256056 | 256287 | 263028 | 170529 | 173989 | 174175 | 162965 | 182805 | 174511 | 177074 | 178523 | 168625 | 181281 | 139911 | 156571 | 148855 | 144879 | 153445
1257.3 | 260248 | 249077 | 256905 | 256641 | 262722 | 170415 | 174256 | 174426 | 163429 | 182582 | 175346 | 176578 | 178608 | 167355 | 180492 | 139764 | 157292 | 149017 | 145343 | 153530
1257.2 | 259867 | 249900 | 256020 | 255861 | 262825 | 170172 | 173439 | 174364 | 163777 | 183073 | 175179 | 176759 | 177964 | 167839 | 181039 | 139326 | 157293 | 148923 | 145589 | 153006
1257.1 | 259913 | 250353 | 255849 | 255264 | 263084 | 170647 | 174355 | 174051 | 162501 | 181655 | 174194 | 176826 | 178685 | 167478 | 180655 | 140118 | 157897 | 148686 | 145544 | 152591
1257 | 260401 | 249900 | 257382 | 256049 | 263589 | 170303 | 173671 | 173734 | 162868 | 183204 | 174678 | 177478 | 178483 | 167815 | 179983 | 139756 | 157280 | 149620 | 145167 | 153051
1256.9 | 259426 | 250321 | 257176 | 256854 | 263812 | 171219 | 173685 | 174190 | 162753 | 182843 | 174023 | 177655 | 177748 | 167709 | 180311 | 138960 | 156616 | 148672 | 145329 | 152710
1256.8 | 260492 | 250882 | 257798 | 256921 | 263451 | 169985 | 174554 | 174774 | 163618 | 181511 | 174494 | 178027 | 178376 | 167306 | 180313 | 139485 | 156540 | 148687 | 144349 | 153736
1256.7 | 259855 | 250914 | 257686 | 257169 | 263417 | 170069 | 174452 | 174345 | 162025 | 181810 | 175540 | 177146 | 178764 | 167422 | 180022 | 139688 | 157025 | 149128 | 144662 | 153614
1256.6 | 260188 | 250309 | 256702 | 256110 | 262923 | 170557 | 173888 | 174504 | 162956 | 182486 | 174034 | 177027 | 177918 | 167443 | 180196 | 139736 | 157248 | 149019 | 145051 | 152732
1256.5 | 260088 | 250149 | 256261 | 257085 | 264985 | 170380 | 173452 | 174020 | 162502 | 182678 | 174545 | 177140 | 177560 | 168118 | 180522 | 139834 | 158082 | 148834 | 144801 | 152786
1256.4 | 260426 | 249822 | 257212 | 255936 | 264330 | 170379 | 174276 | 174150 | 163060 | 183736 | 174930 | 177834 | 178256 | 167730 | 181143 | 140464 | 157352 | 148867 | 144847 | 153281
1256.3 | 260309 | 250015 | 257122 | 256095 | 265218 | 169607 | 174648 | 174794 | 163067 | 182485 | 174250 | 177430 | 177636 | 168349 | 180847 | 139597 | 157503 | 149170 | 145331 | 153003
1256.2 | 260491 | 250920 | 256559 | 257241 | 263304 | 170026 | 174218 | 173844 | 162037 | 182573 | 173761 | 177609 | 177758 | 168611 | 181537 | 139674 | 157745 | 149502 | 145065 | 153565
1256.1 | 260669 | 250947 | 257340 | 257199 | 264061 | 171189 | 174880 | 173974 | 162029 | 182217 | 174554 | 178054 | 178414 | 168068 | 180644 | 140341 | 157975 | 149614 | 145459 | 153095
1256 | 260063 | 250823 | 258033 | 256820 | 264492 | 171079 | 174427 | 174305 | 163226 | 182977 | 175158 | 177994 | 178578 | 167232 | 180401 | 139542 | 158080 | 149570 | 146423 | 153561
1255.9 | 260595 | 251196 | 257648 | 259069 | 264242 | 170615 | 175152 | 174453 | 163794 | 182968 | 174796 | 177427 | 178297 | 168473 | 180820 | 139972 | 157851 | 149373 | 145717 | 153717
1255.8 | 261018 | 251949 | 258491 | 258264 | 264308 | 170614 | 174979 | 174702 | 163808 | 182949 | 175289 | 177741 | 178388 | 168620 | 181306 | 139951 | 157800 | 149187 | 145878 | 154418
1255.7 | 261752 | 251975 | 258431 | 257044 | 264991 | 170515 | 175041 | 175211 | 164936 | 182695 | 175976 | 178170 | 178465 | 168125 | 181196 | 140035 | 158793 | 149580 | 145975 | 153907
1255.6 | 260420 | 252288 | 259159 | 257711 | 264611 | 171411 | 174682 | 175355 | 163806 | 182732 | 175418 | 177795 | 178485 | 168173 | 181386 | 139890 | 158424 | 150724 | 146204 | 154668
1255.5 | 261694 | 252364 | 258416 | 257585 | 265633 | 171428 | 175343 | 175981 | 164169 | 184142 | 175526 | 178369 | 179067 | 168625 | 181450 | 140649 | 158898 | 150431 | 145919 | 153899
1255.4 | 261109 | 252474 | 258068 | 258158 | 265741 | 171182 | 175030 | 175654 | 164043 | 183096 | 175608 | 178735 | 179227 | 169131 | 181935 | 140612 | 158523 | 151344 | 146504 | 154300
1255.3 | 261400 | 252419 | 258936 | 258795 | 265563 | 171493 | 175449 | 176433 | 165130 | 182901 | 176011 | 179122 | 179232 | 170006 | 181912 | 140558 | 159177 | 151469 | 146672 | 154623
1255.2 | 261572 | 253370 | 259835 | 259111 | 266734 | 171824 | 175614 | 175789 | 163898 | 184066 | 177059 | 179513 | 179571 | 168957 | 181818 | 140951 | 159117 | 151975 | 146817 | 155052
1255.1 | 261676 | 253480 | 259974 | 258796 | 265958 | 172354 | 175585 | 175389 | 165510 | 185084 | 176317 | 179642 | 180309 | 169624 | 181688 | 141119 | 159492 | 151076 | 147197 | 155366
1255 | 262988 | 253603 | 259630 | 258831 | 266701 | 172288 | 176102 | 176284 | 166219 | 184192 | 176773 | 180756 | 180782 | 170027 | 182552 | 142150 | 160132 | 151989 | 147787 | 156036
1254.9 | 263469 | 254082 | 259539 | 260259 | 266091 | 172811 | 176337 | 176916 | 165807 | 184628 | 177903 | 180601 | 180372 | 170038 | 182542 | 142326 | 160948 | 152067 | 148397 | 156422
1254.8 | 264159 | 254566 | 261307 | 261213 | 267380 | 173322 | 176103 | 176514 | 165863 | 186010 | 177435 | 180918 | 180935 | 171279 | 183489 | 142357 | 161614 | 152375 | 148182 | 156795
1254.7 | 264505 | 254989 | 261643 | 261695 | 268949 | 173316 | 177995 | 176917 | 167540 | 185304 | 178292 | 181320 | 181048 | 171458 | 184414 | 143406 | 162347 | 154284 | 148601 | 157874
1254.6 | 264082 | 255964 | 262764 | 261504 | 267588 | 174104 | 176911 | 178126 | 167200 | 185673 | 178300 | 181514 | 182561 | 170992 | 184321 | 143105 | 162446 | 154284 | 149395 | 158160
1254.5 | 265506 | 256901 | 263256 | 261677 | 268889 | 174120 | 177828 | 178282 | 169046 | 186148 | 179475 | 183219 | 182241 | 172231 | 185336 | 143773 | 163289 | 154302 | 150256 | 158771
1254.4 | 265943 | 257364 | 264114 | 262491 | 270081 | 174661 | 178339 | 179332 | 169409 | 186861 | 179772 | 183524 | 182442 | 173701 | 184809 | 145029 | 164810 | 155908 | 150765 | 159565
1254.3 | 266368 | 258821 | 264538 | 264345 | 271453 | 176040 | 180042 | 180119 | 170866 | 186963 | 181800 | 185468 | 184097 | 173422 | 185610 | 145514 | 165339 | 156261 | 152020 | 160707
1254.2 | 266595 | 259076 | 266490 | 264483 | 271426 | 176477 | 180800 | 181174 | 171844 | 187746 | 181397 | 186519 | 185128 | 174582 | 187981 | 146670 | 167232 | 157797 | 152090 | 162099
1254.1 | 267970 | 260851 | 266802 | 266775 | 272986 | 176875 | 181222 | 181751 | 173713 | 189549 | 183141 | 188102 | 185586 | 175266 | 188715 | 147624 | 169009 | 159928 | 154180 | 163211
1254 | 270740 | 262532 | 268599 | 266878 | 273553 | 177827 | 183138 | 182257 | 174823 | 190934 | 185054 | 188713 | 187673 | 177252 | 190538 | 149120 | 169933 | 161077 | 155507 | 164522
1253.9 | 272069 | 263837 | 271964 | 269654 | 275211 | 179439 | 184793 | 183614 | 176791 | 192293 | 185958 | 190988 | 189015 | 178586 | 192519 | 150949 | 172467 | 163051 | 157840 | 167321
1253.8 | 271715 | 266431 | 273063 | 271590 | 277475 | 180752 | 186434 | 185896 | 179199 | 193223 | 187611 | 193480 | 190242 | 180204 | 193229 | 152358 | 175150 | 166851 | 159962 | 169642
1253.7 | 273905 | 269492 | 275059 | 274051 | 279588 | 183234 | 188064 | 187525 | 182651 | 195240 | 190348 | 196112 | 192568 | 182296 | 195535 | 154583 | 177808 | 168327 | 162132 | 172205
1253.6 | 277340 | 272788 | 278319 | 277002 | 282975 | 185767 | 191049 | 191139 | 186975 | 197865 | 193843 | 199838 | 195284 | 186083 | 199217 | 156930 | 181578 | 173801 | 165533 | 175633
1253.5 | 279868 | 276936 | 281689 | 279995 | 284796 | 188345 | 193185 | 193572 | 190267 | 200459 | 197719 | 204647 | 199078 | 188506 | 202488 | 160420 | 186271 | 177041 | 169650 | 179981
1253.4 | 283458 | 283083 | 287617 | 283574 | 289683 | 190692 | 197229 | 196873 | 195730 | 202482 | 202053 | 209326 | 202939 | 191926 | 205658 | 165128 | 192640 | 182630 | 173917 | 185203
1253.3 | 287989 | 288737 | 291806 | 287471 | 293283 | 195408 | 201934 | 201566 | 201861 | 207177 | 206146 | 214732 | 206664 | 197127 | 210695 | 168786 | 198251 | 189370 | 179527 | 190552
1253.2 | 292706 | 294580 | 299103 | 293579 | 298473 | 198542 | 207440 | 205506 | 207986 | 211628 | 212496 | 220901 | 212777 | 200888 | 216089 | 173732 | 204781 | 195321 | 184196 | 197089
1253.1 | 297843 | 303120 | 305303 | 300399 | 304694 | 204245 | 212914 | 211145 | 215792 | 217845 | 218265 | 229079 | 218440 | 207298 | 222347 | 179249 | 212825 | 201672 | 191362 | 204726
1253 | 305480 | 311647 | 314102 | 308441 | 311797 | 209494 | 219422 | 218215 | 224308 | 223181 | 224686 | 237963 | 224815 | 212967 | 228995 | 184999 | 220123 | 210350 | 197482 | 212191
1252.9 | 312747 | 319959 | 324005 | 316657 | 320140 | 215901 | 226179 | 223549 | 232626 | 228660 | 233083 | 246456 | 231715 | 219726 | 236787 | 191809 | 228732 | 218785 | 204645 | 220502
1252.8 | 321373 | 330431 | 332715 | 326326 | 329090 | 221508 | 232747 | 231214 | 241415 | 236123 | 240639 | 255362 | 239026 | 226884 | 244569 | 199109 | 237225 | 226003 | 213030 | 229731
1252.7 | 330872 | 339743 | 344972 | 336432 | 339558 | 228469 | 239400 | 237980 | 250325 | 242454 | 248710 | 265263 | 248290 | 233422 | 253333 | 205408 | 245060 | 233764 | 220347 | 237458
1252.6 | 342376 | 350593 | 354783 | 347694 | 351140 | 234641 | 248561 | 244583 | 258543 | 250569 | 255481 | 273605 | 254749 | 239808 | 262230 | 211483 | 252747 | 241049 | 227725 | 244289
1252.5 | 352452 | 359475 | 365239 | 359724 | 362450 | 239987 | 255341 | 249933 | 264800 | 257331 | 262523 | 281899 | 261639 | 246354 | 269518 | 217302 | 258627 | 246297 | 233694 | 251161
1252.4 | 364001 | 368930 | 376704 | 371579 | 374620 | 244342 | 261082 | 256347 | 271495 | 264974 | 267878 | 288429 | 268612 | 251075 | 277080 | 221081 | 262494 | 250039 | 238090 | 255785
1252.3 | 375252 | 377469 | 386998 | 381384 | 386913 | 248999 | 267417 | 261350 | 275636 | 269176 | 271840 | 293876 | 272399 | 255177 | 282703 | 224381 | 266767 | 253516 | 241877 | 259943
1252.2 | 387794 | 381885 | 394142 | 390526 | 397978 | 251323 | 269866 | 265089 | 277090 | 274805 | 275362 | 297718 | 277167 | 256623 | 286729 | 225872 | 267073 | 253817 | 243813 | 262486
1252.1 | 397835 | 385916 | 401153 | 401104 | 408735 | 252493 | 272721 | 265721 | 277729 | 279195 | 276667 | 297949 | 280029 | 257578 | 290033 | 225298 | 265495 | 252515 | 243913 | 262110
1252 | 404952 | 388203 | 404045 | 406387 | 415524 | 252731 | 273880 | 267101 | 274797 | 281991 | 275413 | 297611 | 280766 | 256924 | 292369 | 224358 | 262727 | 249072 | 243094 | 260002
1251.9 | 412014 | 388486 | 406335 | 412166 | 422403 | 250653 | 274062 | 266683 | 269976 | 282683 | 272796 | 296837 | 279570 | 254741 | 290988 | 220850 | 259332 | 244637 | 240458 | 256239
1251.8 | 414394 | 385929 | 406880 | 413481 | 425123 | 247711 | 271332 | 265640 | 266257 | 282436 | 269668 | 292555 | 277235 | 251564 | 290435 | 217401 | 252068 | 239297 | 237084 | 251767
1251.7 | 414794 | 382331 | 404230 | 411609 | 426945 | 245065 | 266596 | 261546 | 259482 | 281850 | 263733 | 286373 | 273755 | 247093 | 286833 | 213360 | 245365 | 232488 | 231499 | 246937
1251.6 | 416425 | 376970 | 398939 | 409123 | 425743 | 241220 | 261430 | 257358 | 252131 | 279264 | 259051 | 279862 | 268873 | 242236 | 282177 | 207807 | 239001 | 225364 | 225307 | 238832
1251.5 | 412570 | 369294 | 393946 | 404819 | 422389 | 235596 | 256961 | 252701 | 244783 | 274611 | 252738 | 271414 | 262975 | 236690 | 276346 | 201649 | 231827 | 218277 | 219075 | 232507
1251.4 | 409162 | 362143 | 387013 | 397420 | 417171 | 230270 | 251094 | 247602 | 237180 | 270085 | 245177 | 264193 | 257798 | 229921 | 269714 | 195381 | 223648 | 210756 | 212912 | 224397
1251.3 | 401116 | 354429 | 380053 | 390870 | 410244 | 225555 | 245314 | 243602 | 229709 | 266729 | 238512 | 257225 | 250949 | 225446 | 263796 | 190431 | 217291 | 204254 | 206245 | 218099
1251.2 | 395055 | 347582 | 370822 | 384001 | 403318 | 221273 | 239635 | 237165 | 223298 | 260827 | 233054 | 249569 | 246305 | 220039 | 257518 | 184557 | 210174 | 197906 | 201456 | 212916
1251.1 | 388614 | 343110 | 363914 | 377332 | 396864 | 216122 | 234687 | 232444 | 216641 | 255150 | 227486 | 241967 | 239461 | 215511 | 252099 | 180072 | 205725 | 191862 | 194191 | 206997
1251 | 381601 | 337595 | 358615 | 370231 | 390430 | 212499 | 229296 | 228964 | 211417 | 253034 | 221967 | 237220 | 235554 | 212424 | 245916 | 176282 | 200078 | 188531 | 190524 | 201674
1250.9 | 376751 | 333716 | 354025 | 365231 | 384943 | 209705 | 225718 | 225610 | 205964 | 248875 | 218394 | 230901 | 231710 | 208853 | 239928 | 173437 | 194979 | 184440 | 186276 | 197416
1250.8 | 370774 | 330646 | 350104 | 361929 | 379917 | 208123 | 221481 | 222566 | 202053 | 244761 | 216120 | 225538 | 227581 | 205850 | 236519 | 170145 | 191655 | 180968 | 183647 | 194039
1250.7 | 367046 | 329221 | 347921 | 359275 | 376459 | 206402 | 219320 | 220845 | 200487 | 241364 | 213026 | 223354 | 224812 | 204236 | 233784 | 167711 | 189861 | 178951 | 180941 | 190400
1250.6 | 364400 | 328428 | 347089 | 356231 | 374172 | 205074 | 216470 | 218652 | 197095 | 239442 | 211882 | 220610 | 222951 | 203342 | 230823 | 166165 | 188485 | 176556 | 178494 | 187810
1250.5 | 361736 | 330470 | 346994 | 355663 | 372691 | 205403 | 214982 | 217150 | 194956 | 236936 | 210756 | 218133 | 220591 | 202240 | 228071 | 165028 | 186985 | 175941 | 177008 | 186336
1250.4 | 360054 | 331632 | 347472 | 355947 | 371413 | 204490 | 214689 | 215770 | 193774 | 236404 | 209808 | 216640 | 220162 | 203013 | 227071 | 164694 | 186608 | 174581 | 175459 | 184347
1250.3 | 361124 | 333807 | 347579 | 357691 | 371149 | 205408 | 214529 | 215912 | 193253 | 235437 | 210963 | 215978 | 220567 | 204007 | 227282 | 165036 | 185526 | 174745 | 175529 | 185055
1250.2 | 361379 | 335381 | 349772 | 358879 | 373809 | 208039 | 213689 | 217045 | 192578 | 235176 | 212079 | 215816 | 220936 | 204821 | 226629 | 165646 | 186011 | 174860 | 175220 | 184558
1250.1 | 363999 | 339914 | 354229 | 363084 | 377617 | 209875 | 214975 | 218193 | 193305 | 235993 | 213871 | 216897 | 222815 | 206315 | 227897 | 166123 | 186635 | 176044 | 176268 | 186570
1250 | 368731 | 345323 | 361435 | 367105 | 383356 | 213097 | 218259 | 219963 | 194203 | 238487 | 216877 | 218742 | 225426 | 209797 | 229631 | 167845 | 188157 | 177146 | 176896 | 187112
1249.9 | 375833 | 354190 | 368921 | 376616 | 390971 | 216218 | 221789 | 222978 | 195949 | 240821 | 219359 | 221136 | 228338 | 213318 | 231872 | 169646 | 189718 | 178793 | 178665 | 189185
1249.8 | 385412 | 365053 | 379813 | 388705 | 401901 | 219992 | 225077 | 227448 | 198512 | 244438 | 223188 | 223672 | 231881 | 216980 | 234641 | 172684 | 192955 | 181408 | 182401 | 190527
1249.7 | 397735 | 379049 | 392906 | 402707 | 417591 | 225248 | 229899 | 232575 | 200323 | 249121 | 227987 | 227288 | 237762 | 221930 | 240150 | 174295 | 196452 | 183621 | 185315 | 194821
1249.6 | 414141 | 393248 | 409707 | 420412 | 434618 | 229953 | 235203 | 238538 | 203356 | 255689 | 233091 | 230583 | 242623 | 226652 | 244460 | 176706 | 198735 | 186382 | 188001 | 196986
1249.5 | 430261 | 410539 | 427704 | 437662 | 454686 | 235525 | 240064 | 243619 | 206738 | 262154 | 236857 | 233911 | 247166 | 230599 | 248754 | 180412 | 201915 | 188703 | 190616 | 201143
1249.4 | 448503 | 424645 | 444139 | 454983 | 473257 | 238753 | 245621 | 248019 | 208763 | 267148 | 239229 | 237741 | 250808 | 234132 | 252284 | 183371 | 203316 | 190264 | 192683 | 201646
1249.3 | 462742 | 433218 | 455144 | 467882 | 487561 | 239284 | 248352 | 250358 | 208732 | 270120 | 240809 | 238714 | 252542 | 233960 | 254816 | 183171 | 203672 | 190752 | 193085 | 202119
1249.2 | 472021 | 434859 | 460926 | 471742 | 493490 | 238224 | 248260 | 250202 | 207005 | 270106 | 239269 | 238084 | 251377 | 232119 | 254336 | 182025 | 201702 | 188014 | 191762 | 200170
1249.1 | 472436 | 425440 | 456787 | 467011 | 488720 | 233550 | 244764 | 246204 | 204524 | 266128 | 233490 | 233578 | 247162 | 227291 | 250197 | 179105 | 198567 | 183922 | 187709 | 197284
1249 | 461515 | 411541 | 443063 | 452500 | 474242 | 227207 | 240096 | 240257 | 198775 | 258791 | 226967 | 227477 | 239671 | 220164 | 243339 | 174348 | 192935 | 179817 | 183054 | 191270
1248.9 | 443079 | 391482 | 422737 | 430750 | 450980 | 217690 | 231710 | 230268 | 193043 | 250460 | 219231 | 219253 | 230836 | 212026 | 234434 | 168019 | 187577 | 174170 | 176338 | 185901
1248.8 | 418950 | 369068 | 397453 | 404403 | 423926 | 209316 | 222731 | 221308 | 187436 | 239846 | 210882 | 212690 | 221749 | 204144 | 225108 | 163316 | 181596 | 169884 | 170819 | 179786
1248.7 | 391683 | 346240 | 372483 | 377423 | 395744 | 201426 | 213364 | 212060 | 182864 | 228071 | 203405 | 204943 | 212883 | 195770 | 216241 | 157530 | 176268 | 164603 | 165401 | 173559
1248.6 | 367256 | 325660 | 350534 | 353262 | 370285 | 194256 | 204957 | 203087 | 178630 | 218685 | 196600 | 198998 | 204675 | 189123 | 208715 | 153417 | 171275 | 161039 | 160927 | 167996
1248.5 | 344221 | 308517 | 329805 | 332583 | 347007 | 188298 | 197677 | 197668 | 174272 | 210907 | 191153 | 193375 | 198029 | 184752 | 202345 | 150300 | 168099 | 157384 | 156163 | 163763
1248.4 | 325152 | 295912 | 312669 | 314690 | 327213 | 184141 | 191739 | 192069 | 170482 | 202691 | 186114 | 189023 | 193056 | 179276 | 195966 | 146978 | 163982 | 154868 | 153416 | 160748
1248.3 | 308591 | 283958 | 298652 | 299917 | 312288 | 180560 | 187375 | 186748 | 168240 | 197821 | 182618 | 185323 | 188109 | 175978 | 191747 | 144343 | 162249 | 152087 | 150907 | 157995
1248.2 | 297333 | 275054 | 288071 | 288565 | 300359 | 177122 | 183461 | 182836 | 166353 | 193330 | 179843 | 181950 | 185614 | 173758 | 188210 | 143062 | 159854 | 151599 | 148166 | 156409
1248.1 | 286175 | 268214 | 279343 | 280881 | 288763 | 174062 | 179689 | 179809 | 164341 | 189113 | 177230 | 180202 | 182506 | 170413 | 184545 | 141019 | 157344 | 149362 | 147062 | 154093
1248 | 278271 | 261064 | 272246 | 273276 | 280827 | 172453 | 176823 | 177359 | 162752 | 187055 | 175389 | 177680 | 180385 | 168497 | 182506 | 140240 | 156645 | 148136 | 145291 | 152467
1247.9 | 272739 | 256914 | 265918 | 267462 | 274652 | 171247 | 174580 | 175883 | 162043 | 184482 | 174367 | 176736 | 178126 | 167150 | 179814 | 139146 | 155710 | 146988 | 143912 | 151501
1247.8 | 267565 | 253208 | 261292 | 261393 | 269642 | 168990 | 173285 | 172866 | 160182 | 182017 | 172474 | 174926 | 176882 | 166364 | 178738 | 138153 | 154543 | 146747 | 143125 | 151308
1247.7 | 262342 | 250264 | 257622 | 257346 | 266026 | 167511 | 171446 | 172216 | 159601 | 179336 | 171381 | 173540 | 175745 | 164587 | 177263 | 136452 | 153681 | 145863 | 142172 | 150053
1247.6 | 258777 | 246503 | 255219 | 254056 | 261539 | 166546 | 170635 | 170713 | 159187 | 178552 | 170726 | 172829 | 173828 | 163644 | 176187 | 135743 | 152958 | 144949 | 141298 | 148528
1247.5 | 254714 | 244468 | 251656 | 251402 | 258713 | 165718 | 169929 | 169743 | 158784 | 177446 | 170370 | 173151 | 173150 | 162257 | 175097 | 136032 | 152455 | 143956 | 140698 | 148534
1247.4 | 253709 | 242042 | 249167 | 250475 | 255649 | 165064 | 168801 | 169320 | 157860 | 176724 | 169940 | 171788 | 172171 | 162190 | 173243 | 135435 | 152168 | 143973 | 140393 | 148015
1247.3 | 250976 | 241916 | 247240 | 248212 | 253401 | 165008 | 168400 | 168447 | 157721 | 176262 | 169001 | 170897 | 171362 | 161383 | 172905 | 135220 | 152416 | 143767 | 139822 | 147678
1247.2 | 248860 | 239083 | 245837 | 245200 | 250788 | 164036 | 167990 | 166799 | 157512 | 174419 | 168522 | 170794 | 170989 | 161701 | 172912 | 133880 | 152071 | 143459 | 139632 | 146990
1247.1 | 247267 | 239022 | 244732 | 243626 | 250072 | 164120 | 167176 | 166467 | 157146 | 173496 | 167435 | 170494 | 170726 | 161455 | 172473 | 133618 | 151452 | 143047 | 138900 | 146551
1247 | 245793 | 237891 | 242362 | 243123 | 247927 | 163098 | 166184 | 167014 | 156147 | 173707 | 166982 | 170342 | 169100 | 160588 | 172231 | 133908 | 151227 | 142913 | 139127 | 146399
1246.9 | 245021 | 236356 | 242270 | 241861 | 247012 | 162456 | 165727 | 165554 | 156640 | 172617 | 167484 | 169559 | 169787 | 160527 | 172269 | 133379 | 150781 | 143177 | 138550 | 145985
1246.8 | 243193 | 235093 | 240484 | 240499 | 247231 | 162483 | 166375 | 165616 | 156774 | 172620 | 166825 | 169427 | 170138 | 160216 | 171653 | 133719 | 150442 | 142562 | 138546 | 145591
1246.7 | 242449 | 234790 | 239807 | 239119 | 246380 | 161693 | 165778 | 165864 | 155558 | 171652 | 166595 | 169323 | 170257 | 159960 | 170446 | 133067 | 150130 | 142694 | 138492 | 145538
1246.6 | 241708 | 233780 | 238739 | 238104 | 244773 | 161937 | 165532 | 164665 | 156038 | 172145 | 166447 | 167787 | 167913 | 160458 | 170914 | 133737 | 150120 | 142913 | 137796 | 144823
1246.5 | 240886 | 233849 | 237767 | 237572 | 243717 | 162154 | 164528 | 164695 | 155668 | 172865 | 166721 | 168823 | 169016 | 159224 | 169822 | 133356 | 150060 | 142551 | 138529 | 144569
1246.4 | 240289 | 233540 | 237230 | 237554 | 243453 | 161436 | 163783 | 164760 | 155241 | 171218 | 166079 | 169108 | 168276 | 159265 | 170117 | 132710 | 149948 | 141914 | 138157 | 145014
1246.3 | 239740 | 232640 | 237870 | 236858 | 241955 | 161466 | 163658 | 164378 | 156212 | 171081 | 165297 | 168155 | 168295 | 159115 | 169497 | 133188 | 150009 | 141810 | 138044 | 145308
1246.2 | 238538 | 232136 | 236902 | 235965 | 241197 | 161418 | 163867 | 163904 | 155632 | 171256 | 166077 | 167958 | 168348 | 159249 | 170661 | 132682 | 148919 | 142734 | 138379 | 145082
1246.1 | 238439 | 232420 | 237060 | 235432 | 241714 | 161388 | 164334 | 163869 | 156302 | 170492 | 165814 | 167611 | 167908 | 158874 | 170478 | 132565 | 149300 | 142135 | 137860 | 144844
1246 | 238511 | 231905 | 236835 | 235799 | 242228 | 161016 | 164263 | 164642 | 156443 | 170941 | 166160 | 167524 | 168139 | 158753 | 170200 | 132635 | 149312 | 142266 | 137990 | 144590
1245.9 | 238413 | 231009 | 236310 | 235474 | 239853 | 161906 | 163978 | 164164 | 155271 | 170211 | 164526 | 168411 | 168252 | 158587 | 168788 | 132580 | 149310 | 141224 | 137110 | 144447
1245.8 | 238330 | 230844 | 235589 | 235667 | 240155 | 160915 | 163363 | 162960 | 155293 | 170883 | 165103 | 167568 | 167961 | 159269 | 170198 | 132144 | 149732 | 141770 | 137138 | 144978
1245.7 | 237683 | 231145 | 234747 | 234490 | 240651 | 160883 | 163876 | 163269 | 155676 | 170344 | 165300 | 168018 | 168066 | 158973 | 170230 | 132329 | 149828 | 141194 | 136713 | 144975
1245.6 | 237191 | 230116 | 235085 | 234184 | 240638 | 160493 | 163503 | 163815 | 155206 | 170140 | 164686 | 167553 | 167357 | 158430 | 169541 | 132819 | 149557 | 141700 | 137074 | 144440
1245.5 | 237585 | 230198 | 235074 | 232986 | 239162 | 161803 | 163903 | 164718 | 155719 | 169207 | 164704 | 167858 | 167661 | 158758 | 169091 | 132895 | 149726 | 141402 | 137176 | 144295
1245.4 | 236826 | 230330 | 234551 | 234176 | 239823 | 161439 | 163642 | 164061 | 155831 | 169401 | 165174 | 168261 | 167655 | 157844 | 169422 | 133074 | 148236 | 141446 | 136994 | 144961
1245.3 | 236970 | 230469 | 234722 | 232709 | 238524 | 161055 | 163894 | 163818 | 155535 | 169120 | 164754 | 167439 | 168040 | 158668 | 168703 | 132412 | 149032 | 141842 | 137100 | 144896
1245.2 | 235778 | 230598 | 233959 | 233855 | 239168 | 161063 | 163699 | 164118 | 156510 | 169617 | 165125 | 167706 | 167025 | 157810 | 168873 | 132410 | 149642 | 141569 | 138214 | 144780
1245.1 | 235675 | 231017 | 234218 | 233720 | 239115 | 160751 | 163376 | 164064 | 155369 | 170176 | 165378 | 167227 | 167441 | 158092 | 169126 | 132915 | 149578 | 141540 | 137655 | 145523
1245 | 235402 | 230214 | 234045 | 233199 | 239194 | 160579 | 163080 | 163817 | 154687 | 169336 | 164947 | 167331 | 167211 | 158187 | 169225 | 132545 | 148818 | 141682 | 137202 | 145180
1244.9 | 235832 | 229970 | 234085 | 233206 | 239305 | 160802 | 162930 | 163698 | 155117 | 168863 | 165374 | 167859 | 167334 | 158372 | 168946 | 132450 | 149244 | 141789 | 137277 | 144446
1244.8 | 236538 | 230358 | 234386 | 233658 | 238810 | 160194 | 162824 | 163368 | 155584 | 169670 | 165116 | 167728 | 167682 | 158105 | 169070 | 133176 | 148932 | 141639 | 137658 | 144911
1244.7 | 235610 | 229086 | 234089 | 232839 | 238499 | 161004 | 162766 | 162702 | 155337 | 170431 | 165000 | 167554 | 167802 | 158839 | 169281 | 132560 | 149140 | 141098 | 137475 | 144375
1244.6 | 236515 | 228702 | 234174 | 232262 | 239027 | 160498 | 163342 | 163937 | 155773 | 169306 | 165600 | 167442 | 167351 | 158287 | 169503 | 132570 | 149179 | 141981 | 137342 | 144716
1244.5 | 236152 | 230140 | 234500 | 233860 | 238648 | 160442 | 164155 | 164279 | 155886 | 169735 | 165376 | 167808 | 167374 | 158969 | 169885 | 132470 | 149414 | 141820 | 136873 | 145156
1244.4 | 236113 | 229656 | 234859 | 232968 | 239828 | 159808 | 163394 | 163433 | 155964 | 169360 | 165191 | 168297 | 167128 | 158358 | 169327 | 132778 | 148977 | 141359 | 137670 | 144376
1244.3 | 235950 | 229828 | 234054 | 233048 | 238096 | 160404 | 162818 | 163207 | 155641 | 169438 | 164476 | 168245 | 167644 | 158265 | 169775 | 132662 | 149457 | 141586 | 136913 | 144733
1244.2 | 235792 | 229063 | 235371 | 233925 | 239469 | 160121 | 163083 | 162895 | 156188 | 169740 | 165372 | 168290 | 167778 | 158878 | 168997 | 132785 | 149741 | 142054 | 137871 | 144431
1244.1 | 235999 | 229452 | 234570 | 233851 | 238553 | 161027 | 163641 | 163311 | 155879 | 170475 | 165713 | 168318 | 167454 | 158362 | 168991 | 132876 | 149348 | 142102 | 137411 | 144948
1244 | 236255 | 229562 | 233786 | 233671 | 238917 | 160950 | 163485 | 163789 | 156417 | 170142 | 165219 | 167781 | 167341 | 158958 | 170165 | 132731 | 149012 | 142874 | 137485 | 145111
1243.9 | 236066 | 229896 | 234591 | 232919 | 238998 | 161129 | 163776 | 163709 | 155990 | 170555 | 165327 | 168918 | 167876 | 158740 | 169383 | 132634 | 150043 | 142040 | 137559 | 145315
1243.8 | 236794 | 230696 | 234310 | 233651 | 239448 | 161122 | 164003 | 164194 | 155682 | 170506 | 165219 | 168477 | 168055 | 158669 | 170060 | 133650 | 150190 | 143013 | 137306 | 145183
1243.7 | 236651 | 231094 | 234941 | 233137 | 239825 | 161048 | 163850 | 163290 | 156265 | 170228 | 165473 | 168498 | 167727 | 158584 | 169442 | 132696 | 149930 | 142717 | 137183 | 145020
1243.6 | 237188 | 231179 | 234451 | 234483 | 239649 | 161097 | 163758 | 163621 | 156414 | 169544 | 165773 | 168754 | 168276 | 158847 | 169453 | 133034 | 150172 | 142099 | 137720 | 145275
1243.5 | 236904 | 230961 | 235284 | 234251 | 239910 | 161376 | 163682 | 164146 | 156464 | 170763 | 165739 | 169214 | 168321 | 158641 | 169471 | 133069 | 150117 | 143170 | 137702 | 145517
1243.4 | 237800 | 231205 | 235709 | 234936 | 239433 | 160938 | 164254 | 164112 | 157253 | 170948 | 165419 | 169023 | 168276 | 158994 | 170394 | 132524 | 150065 | 142855 | 137332 | 145639
1243.3 | 237427 | 231700 | 234891 | 234343 | 239208 | 161893 | 164011 | 164134 | 156282 | 170110 | 166429 | 167983 | 168422 | 159283 | 169660 | 132991 | 150146 | 142613 | 137964 | 145060
1243.2 | 237411 | 231413 | 235047 | 235074 | 240365 | 161208 | 164029 | 163750 | 156647 | 170232 | 165887 | 168366 | 168301 | 159285 | 169910 | 133483 | 150013 | 142823 | 137899 | 145809
1243.1 | 237735 | 231841 | 236032 | 235384 | 240366 | 161361 | 163963 | 164440 | 156514 | 170170 | 166358 | 168511 | 168166 | 159021 | 170099 | 133389 | 150231 | 142671 | 137693 | 145490
1243 | 237532 | 231193 | 235600 | 234824 | 240254 | 161693 | 164266 | 164405 | 156395 | 170753 | 165990 | 170248 | 167281 | 159228 | 169425 | 133650 | 150330 | 142597 | 137943 | 145769
1242.9 | 237301 | 231234 | 235412 | 235327 | 240444 | 161335 | 164388 | 164754 | 156396 | 170164 | 165994 | 169722 | 167931 | 159171 | 169862 | 133143 | 149986 | 142084 | 138162 | 145782
1242.8 | 237895 | 232331 | 236477 | 234955 | 241501 | 161646 | 164829 | 164226 | 157178 | 170654 | 165887 | 169214 | 168372 | 159535 | 170555 | 133168 | 150817 | 143169 | 138292 | 145117
1242.7 | 237694 | 231907 | 237138 | 235134 | 240687 | 161618 | 164581 | 164246 | 156456 | 170733 | 166360 | 169216 | 169241 | 159774 | 171043 | 133305 | 150722 | 142999 | 138282 | 145717
1242.6 | 238075 | 232482 | 236849 | 236244 | 240894 | 161659 | 164502 | 164926 | 157697 | 171520 | 166924 | 169086 | 169304 | 160659 | 171155 | 133574 | 151154 | 142793 | 138715 | 146204
1242.5 | 238307 | 232540 | 236403 | 235716 | 241611 | 162065 | 164885 | 164862 | 156651 | 170654 | 166123 | 170146 | 169352 | 159478 | 170768 | 134547 | 150455 | 143284 | 138717 | 146124
1242.4 | 239177 | 232931 | 237012 | 235842 | 241437 | 161967 | 164964 | 165782 | 157264 | 170946 | 166821 | 169051 | 169071 | 159919 | 170969 | 133966 | 150744 | 143373 | 138458 | 145951
1242.3 | 239542 | 232116 | 237503 | 236103 | 241961 | 162048 | 165379 | 164495 | 157559 | 171350 | 166672 | 170032 | 168703 | 159345 | 170750 | 133561 | 150617 | 143080 | 138649 | 145997
1242.2 | 239976 | 232775 | 237735 | 235803 | 241782 | 162635 | 165334 | 165015 | 157461 | 171713 | 166349 | 169834 | 168689 | 160192 | 171249 | 133178 | 150592 | 142449 | 138910 | 146441
1242.1 | 238970 | 232773 | 238805 | 237184 | 242937 | 161903 | 165146 | 165414 | 157655 | 171428 | 166421 | 170146 | 168928 | 160002 | 171056 | 134129 | 151121 | 143661 | 138886 | 146371
1242 | 239393 | 233402 | 238519 | 237624 | 243564 | 161519 | 165133 | 165100 | 157545 | 171264 | 167377 | 170176 | 168428 | 160633 | 171346 | 133766 | 150200 | 143330 | 138986 | 147731
1241.9 | 239992 | 233559 | 238163 | 236879 | 242691 | 162491 | 164977 | 165251 | 157174 | 171763 | 167024 | 170451 | 169248 | 159970 | 171410 | 133929 | 150815 | 144004 | 139147 | 146134
1241.8 | 240655 | 232840 | 238451 | 238396 | 243519 | 161668 | 165010 | 166073 | 158308 | 171535 | 167139 | 169912 | 169415 | 159906 | 170787 | 134376 | 151673 | 143446 | 139427 | 146995
1241.7 | 241062 | 233457 | 238767 | 238221 | 242932 | 162241 | 164629 | 166068 | 157887 | 172382 | 166994 | 170015 | 169651 | 160161 | 171487 | 134205 | 150982 | 143325 | 139065 | 146760
1241.6 | 240796 | 234812 | 239206 | 238053 | 243299 | 162355 | 165148 | 166580 | 157609 | 172246 | 166816 | 170814 | 169085 | 160514 | 171676 | 134277 | 151713 | 143279 | 138795 | 146315
1241.5 | 240637 | 234500 | 238883 | 238338 | 243847 | 162784 | 165699 | 165936 | 157933 | 172520 | 166573 | 170482 | 169712 | 160255 | 171527 | 134200 | 151098 | 143699 | 139693 | 146788
1241.4 | 242151 | 235041 | 239893 | 237941 | 243861 | 162172 | 165554 | 166204 | 157417 | 172005 | 167455 | 171207 | 170087 | 160247 | 171780 | 134402 | 151800 | 143749 | 139292 | 146705
1241.3 | 241784 | 234846 | 239726 | 239191 | 244799 | 163410 | 165508 | 166355 | 158225 | 172621 | 168104 | 170439 | 170100 | 160897 | 171744 | 133641 | 151873 | 143805 | 139905 | 146631
1241.2 | 242700 | 234866 | 240795 | 239980 | 245636 | 163152 | 166192 | 166000 | 157787 | 172577 | 167427 | 170392 | 169697 | 161088 | 171466 | 134464 | 151917 | 143830 | 139378 | 147197
1241.1 | 242787 | 234899 | 241234 | 239761 | 245694 | 163665 | 166074 | 166726 | 157817 | 173732 | 168544 | 171081 | 169542 | 160650 | 172265 | 134351 | 151641 | 145348 | 139092 | 146567
1241 | 242647 | 235868 | 241038 | 239162 | 246243 | 163448 | 166334 | 166545 | 158549 | 172868 | 167452 | 170978 | 170705 | 161537 | 171489 | 134537 | 151678 | 144720 | 139984 | 147484
1240.9 | 243135 | 236496 | 240844 | 239658 | 245425 | 163492 | 166089 | 166567 | 158893 | 173549 | 167898 | 170127 | 171098 | 161639 | 172376 | 134309 | 151688 | 144811 | 139758 | 146990
1240.8 | 243210 | 236923 | 241704 | 240290 | 245970 | 163619 | 166342 | 166786 | 158522 | 172895 | 168366 | 171430 | 170365 | 160945 | 172710 | 134287 | 151547 | 144239 | 139768 | 146612
1240.7 | 243591 | 236860 | 241240 | 241035 | 246725 | 163371 | 166135 | 167125 | 158511 | 172811 | 168587 | 171875 | 170533 | 160483 | 172320 | 135267 | 152105 | 144502 | 139390 | 147572
1240.6 | 243895 | 236972 | 241340 | 240944 | 247622 | 163516 | 166457 | 166719 | 158452 | 173405 | 168690 | 171720 | 170768 | 161315 | 172851 | 135078 | 152437 | 144075 | 140148 | 148216
1240.5 | 244365 | 237437 | 241862 | 242180 | 247599 | 163440 | 167140 | 167223 | 159191 | 173100 | 168129 | 171227 | 170738 | 161280 | 173593 | 135173 | 151786 | 144408 | 140487 | 147744
1240.4 | 244432 | 238147 | 242469 | 242849 | 246962 | 163594 | 166401 | 167322 | 158559 | 173062 | 168437 | 171596 | 170560 | 162513 | 173342 | 135260 | 151688 | 144390 | 139971 | 147949
1240.3 | 244962 | 237552 | 242913 | 242664 | 248784 | 164034 | 167031 | 166979 | 158088 | 174155 | 168204 | 171731 | 170604 | 161063 | 172984 | 134744 | 152551 | 145083 | 140721 | 147652
1240.2 | 245438 | 238539 | 243611 | 241755 | 247679 | 164226 | 167133 | 166972 | 158914 | 174286 | 168540 | 171654 | 171984 | 161356 | 172811 | 134483 | 152650 | 143771 | 140910 | 147649
1240.1 | 245985 | 238410 | 242935 | 242599 | 249062 | 163717 | 166935 | 167287 | 158784 | 173909 | 168954 | 171840 | 171298 | 161402 | 173119 | 134737 | 151669 | 143955 | 139935 | 147832
1240 | 245721 | 238712 | 243808 | 244701 | 248981 | 164940 | 167853 | 167823 | 159087 | 175198 | 169032 | 171440 | 170753 | 161464 | 173445 | 135293 | 152391 | 144522 | 140065 | 147892
1239.9 | 246332 | 238749 | 243968 | 244379 | 249418 | 163357 | 167916 | 168100 | 159041 | 174414 | 168138 | 171560 | 171590 | 161541 | 172112 | 135075 | 152285 | 144144 | 140748 | 148228
1239.8 | 246850 | 238954 | 244621 | 244333 | 250212 | 164148 | 166972 | 167798 | 158779 | 174091 | 169467 | 172115 | 171601 | 161850 | 173288 | 135700 | 152237 | 144706 | 140301 | 148025
1239.7 | 247351 | 239774 | 244714 | 244604 | 250984 | 164004 | 167455 | 167905 | 158761 | 174017 | 169189 | 171752 | 171665 | 162308 | 173762 | 135257 | 152410 | 144943 | 141002 | 148260
1239.6 | 247952 | 239767 | 245046 | 245226 | 250871 | 163648 | 166891 | 167571 | 158646 | 174264 | 169127 | 171617 | 171116 | 162131 | 173836 | 135169 | 152621 | 144680 | 139932 | 148238
1239.5 | 248356 | 240866 | 245618 | 245785 | 251451 | 164960 | 167508 | 168175 | 158997 | 175980 | 169078 | 172352 | 171611 | 162519 | 174287 | 134946 | 153075 | 144817 | 140659 | 148671
1239.4 | 248216 | 241962 | 245422 | 246069 | 252380 | 164820 | 167608 | 167555 | 158619 | 175536 | 169247 | 171805 | 171987 | 162046 | 174299 | 135028 | 152399 | 144979 | 140643 | 148332
1239.3 | 248140 | 241487 | 246963 | 245992 | 252060 | 164536 | 167716 | 168752 | 159121 | 175523 | 169236 | 171904 | 172323 | 161941 | 174418 | 134702 | 152899 | 144812 | 140595 | 148256
1239.2 | 248792 | 240765 | 246950 | 246826 | 252516 | 164962 | 168784 | 168682 | 159054 | 175511 | 169480 | 172952 | 172194 | 162592 | 174426 | 135444 | 152948 | 145234 | 141030 | 148236
1239.1 | 249415 | 241852 | 248710 | 247840 | 253438 | 165046 | 168377 | 168490 | 158721 | 175304 | 170510 | 172355 | 172775 | 162373 | 173830 | 135201 | 153010 | 144681 | 141696 | 148815
1239 | 250104 | 241726 | 248479 | 247890 | 253997 | 164942 | 169072 | 168829 | 159710 | 176097 | 169195 | 173007 | 172363 | 163303 | 174582 | 135170 | 153632 | 145032 | 141110 | 149325
1238.9 | 249795 | 242359 | 248345 | 248223 | 254415 | 164758 | 169217 | 168707 | 158965 | 175924 | 169194 | 172630 | 172583 | 162634 | 175249 | 135793 | 152898 | 145266 | 141674 | 148998
1238.8 | 251366 | 241225 | 247655 | 248004 | 254084 | 165518 | 169244 | 169200 | 158899 | 176827 | 169446 | 172600 | 173317 | 162503 | 174605 | 135956 | 152863 | 145161 | 141293 | 148558
1238.7 | 251051 | 242453 | 249118 | 248974 | 256376 | 165988 | 168989 | 169613 | 160179 | 176266 | 169505 | 172569 | 173460 | 163070 | 174722 | 135930 | 153486 | 145114 | 141393 | 148988
1238.6 | 251943 | 243693 | 249651 | 249878 | 255864 | 165628 | 169311 | 169603 | 159474 | 175641 | 170101 | 172864 | 173001 | 163630 | 174668 | 136421 | 153474 | 145417 | 141629 | 148077
1238.5 | 252430 | 243485 | 251046 | 249208 | 256720 | 166219 | 169912 | 169641 | 159630 | 175684 | 170474 | 173014 | 173374 | 163308 | 174726 | 136182 | 153787 | 145683 | 142104 | 148311
1238.4 | 252617 | 244242 | 249103 | 250667 | 257449 | 165461 | 169725 | 169779 | 159839 | 177072 | 170920 | 172131 | 173590 | 162966 | 175624 | 136111 | 153919 | 145018 | 142318 | 149410
1238.3 | 254058 | 244999 | 250525 | 251363 | 258120 | 165406 | 170024 | 169613 | 160594 | 176936 | 170517 | 173825 | 173159 | 163691 | 176287 | 137099 | 153287 | 145896 | 142166 | 149900
1238.2 | 252505 | 246210 | 251012 | 251582 | 257720 | 165752 | 169960 | 170168 | 159874 | 178217 | 170654 | 173384 | 173225 | 164618 | 176065 | 136803 | 153552 | 146222 | 141630 | 150099
1238.1 | 254682 | 245651 | 252069 | 252533 | 258891 | 166501 | 169764 | 170149 | 160136 | 177342 | 170700 | 173771 | 173838 | 163649 | 175486 | 136546 | 153982 | 145940 | 141670 | 149600
1238 | 255459 | 246428 | 252184 | 253100 | 260336 | 166207 | 170341 | 170221 | 159936 | 177052 | 170940 | 173872 | 174412 | 164150 | 176333 | 136306 | 155022 | 145935 | 141880 | 149771
1237.9 | 255916 | 246421 | 253309 | 252937 | 260630 | 166049 | 170121 | 170158 | 159755 | 178264 | 171012 | 173728 | 174438 | 164447 | 176197 | 136938 | 153859 | 146016 | 141723 | 149728
1237.8 | 257264 | 247399 | 253270 | 253718 | 261469 | 166827 | 170798 | 170939 | 159725 | 178370 | 171396 | 175684 | 174392 | 164277 | 176317 | 136717 | 154038 | 146102 | 141889 | 150652
1237.7 | 256565 | 248519 | 255073 | 254312 | 260979 | 166124 | 171149 | 171175 | 161055 | 178627 | 171241 | 174660 | 174238 | 164264 | 176187 | 136624 | 153909 | 145812 | 142256 | 149616
1237.6 | 257480 | 249227 | 254627 | 254852 | 261733 | 166926 | 170856 | 171468 | 160539 | 178802 | 171748 | 174564 | 174234 | 165519 | 176397 | 136139 | 154157 | 146081 | 142790 | 149806
1237.5 | 257820 | 248773 | 256168 | 256058 | 262421 | 167017 | 171040 | 171088 | 160912 | 178708 | 171654 | 174523 | 174479 | 164581 | 176996 | 136549 | 154230 | 146483 | 142677 | 150874
1237.4 | 258305 | 249381 | 255604 | 256509 | 263926 | 167603 | 170369 | 171123 | 161219 | 179258 | 171436 | 174636 | 175965 | 164734 | 176900 | 136515 | 154198 | 146071 | 143199 | 150596
1237.3 | 258726 | 250053 | 256695 | 257926 | 264406 | 168256 | 171632 | 171686 | 160198 | 179397 | 172794 | 174235 | 175251 | 164921 | 177801 | 137096 | 154622 | 146769 | 143004 | 150426
1237.2 | 260389 | 250241 | 256711 | 258553 | 264251 | 167288 | 171088 | 172018 | 159714 | 179957 | 171299 | 174634 | 175386 | 165255 | 177585 | 137046 | 154742 | 146218 | 143545 | 150657
1237.1 | 260105 | 250788 | 257616 | 257719 | 266240 | 167362 | 171452 | 171392 | 159995 | 179600 | 171948 | 174670 | 175459 | 164405 | 177305 | 136716 | 155207 | 146620 | 143292 | 151491
1237 | 260846 | 251545 | 257863 | 258844 | 266345 | 167438 | 171870 | 171739 | 160087 | 180308 | 171737 | 174541 | 175537 | 165060 | 177244 | 137260 | 154791 | 146798 | 142454 | 150809
1236.9 | 261712 | 251561 | 258295 | 260052 | 266571 | 168367 | 171274 | 172390 | 160700 | 180017 | 173071 | 174640 | 174523 | 165308 | 176626 | 136962 | 154829 | 146534 | 142577 | 150635
1236.8 | 262430 | 251076 | 259750 | 259616 | 267916 | 168150 | 172001 | 172144 | 159762 | 180520 | 173219 | 174270 | 175248 | 165403 | 177678 | 136533 | 155413 | 146633 | 143320 | 151552
1236.7 | 263065 | 251563 | 259252 | 260758 | 268125 | 168311 | 171653 | 172173 | 161034 | 180318 | 172162 | 175366 | 176195 | 165854 | 177187 | 136798 | 154322 | 146530 | 142749 | 151072
1236.6 | 263306 | 252151 | 260415 | 261300 | 267379 | 168459 | 171906 | 172795 | 159785 | 180692 | 172909 | 175037 | 176356 | 165411 | 178207 | 137595 | 155354 | 145731 | 142740 | 150996
1236.5 | 263072 | 253533 | 260681 | 261802 | 268709 | 167851 | 172254 | 173107 | 159855 | 180845 | 171939 | 174812 | 176293 | 165905 | 177785 | 137278 | 154941 | 146206 | 143370 | 150322
1236.4 | 263620 | 253507 | 260993 | 262261 | 270110 | 168197 | 172680 | 172307 | 160509 | 180748 | 171927 | 175097 | 176507 | 165099 | 178056 | 138041 | 154613 | 145990 | 143393 | 150819
1236.3 | 264618 | 253774 | 260830 | 263576 | 269477 | 168242 | 172467 | 172501 | 160312 | 180836 | 171714 | 174263 | 176395 | 165096 | 178110 | 137416 | 154086 | 146066 | 143151 | 150505
1236.2 | 265009 | 253206 | 261965 | 262594 | 270067 | 167512 | 172603 | 171501 | 159839 | 180654 | 171600 | 175067 | 175429 | 165222 | 177207 | 137159 | 154049 | 145671 | 142238 | 150054
1236.1 | 264972 | 254102 | 261809 | 262769 | 270574 | 167522 | 171325 | 172286 | 159689 | 180718 | 172020 | 173526 | 175610 | 165385 | 178107 | 136469 | 154039 | 145499 | 142763 | 150033
1236 | 266590 | 254118 | 262346 | 263210 | 271077 | 167259 | 170764 | 172184 | 159514 | 180473 | 171961 | 174265 | 175340 | 164917 | 177467 | 136559 | 154515 | 145247 | 142834 | 149865
1235.9 | 265586 | 253780 | 262421 | 264726 | 271436 | 167490 | 171129 | 172311 | 159095 | 180921 | 171593 | 173752 | 175974 | 164903 | 177119 | 136399 | 153829 | 145509 | 143060 | 149538
1235.8 | 265583 | 253991 | 262089 | 263828 | 272030 | 167672 | 171685 | 171738 | 158515 | 180274 | 172408 | 173575 | 175335 | 164544 | 177412 | 136149 | 153624 | 144693 | 142049 | 149754
1235.7 | 266082 | 253759 | 262452 | 264338 | 271293 | 168288 | 171516 | 172042 | 158729 | 180328 | 172268 | 173872 | 174720 | 164657 | 177200 | 136580 | 152952 | 144654 | 142186 | 150302
1235.6 | 265794 | 254377 | 262366 | 264246 | 271166 | 167309 | 171699 | 172076 | 158491 | 179564 | 170745 | 173091 | 175174 | 164818 | 177390 | 136549 | 153269 | 144663 | 142222 | 149118
1235.5 | 265662 | 253637 | 261406 | 263762 | 271555 | 166963 | 170749 | 171786 | 158346 | 180352 | 170329 | 173706 | 175004 | 164434 | 176919 | 135884 | 153448 | 144018 | 141609 | 148486
1235.4 | 266237 | 253782 | 262398 | 264255 | 271065 | 166368 | 170166 | 170782 | 157726 | 179989 | 170895 | 172427 | 174637 | 164162 | 176577 | 135388 | 153137 | 144201 | 141184 | 149101
1235.3 | 265390 | 253715 | 261969 | 262896 | 271657 | 166102 | 170936 | 171173 | 157922 | 179362 | 170181 | 171843 | 174174 | 163969 | 176136 | 135588 | 151510 | 143792 | 141214 | 148853
1235.2 | 264513 | 253185 | 261339 | 262777 | 270329 | 166575 | 171465 | 170951 | 157724 | 178894 | 169706 | 171547 | 173726 | 163466 | 176412 | 135674 | 152009 | 143791 | 141178 | 148522
1235.1 | 264110 | 252510 | 260345 | 262368 | 269206 | 166069 | 171142 | 169947 | 157034 | 178691 | 169909 | 171845 | 174662 | 163333 | 176210 | 135464 | 151703 | 143408 | 141130 | 148359
1235 | 264448 | 252127 | 261370 | 261974 | 270135 | 165645 | 168969 | 170652 | 156267 | 178156 | 169228 | 171488 | 174086 | 163104 | 175116 | 134157 | 151674 | 142648 | 139723 | 147608
1234.9 | 263441 | 250651 | 259345 | 260654 | 268615 | 165071 | 169859 | 170045 | 156346 | 178547 | 168876 | 171023 | 173341 | 162699 | 174310 | 134309 | 151398 | 143461 | 140257 | 147327
1234.8 | 261958 | 250141 | 258206 | 259252 | 267306 | 164567 | 169690 | 169110 | 156538 | 177778 | 168617 | 170914 | 172438 | 162410 | 174910 | 134127 | 149961 | 142017 | 140311 | 146738
1234.7 | 260251 | 249245 | 257556 | 259174 | 266404 | 164196 | 168278 | 169516 | 155472 | 176612 | 167894 | 170012 | 172077 | 161827 | 174270 | 133893 | 150222 | 141923 | 139858 | 146503
1234.6 | 260238 | 247646 | 256689 | 258466 | 265995 | 164118 | 167009 | 168928 | 155095 | 176613 | 167821 | 168940 | 171828 | 161327 | 173036 | 132425 | 149309 | 141416 | 138749 | 145744
1234.5 | 259041 | 246764 | 255881 | 256961 | 264762 | 163675 | 167747 | 167468 | 155130 | 175938 | 166739 | 168859 | 171328 | 160138 | 173277 | 132413 | 149578 | 140840 | 138197 | 145614
1234.4 | 257111 | 246029 | 253681 | 256257 | 262793 | 162526 | 166623 | 166746 | 153980 | 175410 | 166599 | 169010 | 170737 | 160802 | 172368 | 132435 | 148197 | 140096 | 137976 | 144986
1234.3 | 257177 | 244550 | 252160 | 255243 | 261673 | 162254 | 166183 | 166025 | 154025 | 174477 | 166041 | 167823 | 169852 | 160115 | 171909 | 131405 | 148281 | 139826 | 137305 | 145038
1234.2 | 255829 | 243259 | 251235 | 253232 | 260322 | 162208 | 166459 | 165752 | 153754 | 174033 | 165277 | 167287 | 169494 | 159720 | 172211 | 131784 | 148095 | 139534 | 137245 | 144189
1234.1 | 254466 | 241633 | 250070 | 251797 | 259537 | 160382 | 165659 | 165209 | 153754 | 173664 | 164422 | 166572 | 168975 | 159105 | 170689 | 130586 | 146508 | 139093 | 136565 | 143679
1234 | 252915 | 240492 | 248909 | 249901 | 257811 | 159675 | 164741 | 165132 | 152849 | 172710 | 164785 | 166248 | 168050 | 157753 | 169494 | 130363 | 146719 | 139246 | 136558 | 143385
1233.9 | 251708 | 240061 | 246938 | 248562 | 256759 | 159888 | 163524 | 164139 | 151162 | 172790 | 164145 | 165656 | 167149 | 156858 | 169461 | 130193 | 146381 | 137839 | 136221 | 142811
1233.8 | 249113 | 237881 | 245939 | 247102 | 255185 | 159553 | 162941 | 163257 | 150935 | 171721 | 163485 | 165603 | 166599 | 157570 | 168936 | 129816 | 145260 | 137726 | 134425 | 141240
1233.7 | 248136 | 236388 | 244299 | 245530 | 252925 | 158559 | 162604 | 163062 | 150277 | 170770 | 162853 | 164730 | 166127 | 156326 | 168596 | 129776 | 144871 | 137071 | 134689 | 140872
1233.6 | 247150 | 235258 | 242587 | 244668 | 250926 | 158496 | 162274 | 162213 | 150912 | 170079 | 161453 | 163276 | 165304 | 155265 | 166594 | 128995 | 144521 | 136773 | 134048 | 140640
1233.5 | 245072 | 233575 | 241407 | 242327 | 248967 | 157410 | 161003 | 161853 | 149497 | 169102 | 160933 | 162883 | 164745 | 154655 | 166859 | 128061 | 144034 | 136653 | 132453 | 139835
1233.4 | 243610 | 231864 | 239532 | 240960 | 247275 | 156832 | 160698 | 161080 | 148839 | 169008 | 160256 | 162575 | 163967 | 154507 | 165745 | 128216 | 143543 | 135473 | 133173 | 140883
1233.3 | 242851 | 230769 | 238856 | 239455 | 246786 | 156807 | 159619 | 160594 | 148830 | 167620 | 159173 | 161139 | 162799 | 153876 | 165313 | 127138 | 142206 | 135327 | 132504 | 139503
1233.2 | 239875 | 228716 | 236828 | 237947 | 244233 | 155905 | 158661 | 159166 | 148063 | 166063 | 158749 | 161088 | 162653 | 152829 | 164506 | 126847 | 142621 | 135302 | 131609 | 138613
1233.1 | 239013 | 227879 | 235247 | 235928 | 242464 | 155501 | 157995 | 158576 | 147645 | 165795 | 158885 | 160498 | 162129 | 152138 | 163777 | 126862 | 142265 | 134524 | 131201 | 138168
1233 | 237534 | 226711 | 233514 | 234702 | 241807 | 154314 | 157642 | 158269 | 147398 | 165613 | 157898 | 159268 | 161029 | 151888 | 162662 | 126540 | 140968 | 134310 | 131863 | 137948
1232.9 | 235771 | 224895 | 231960 | 233644 | 239745 | 154467 | 157503 | 158116 | 146224 | 163718 | 157716 | 159125 | 160384 | 151906 | 162089 | 125788 | 140572 | 133618 | 130516 | 137995
1232.8 | 234411 | 224565 | 230643 | 232500 | 239267 | 153233 | 157142 | 156971 | 146324 | 163318 | 156710 | 158736 | 159469 | 151023 | 161081 | 125293 | 140755 | 132986 | 129995 | 136832
1232.7 | 233433 | 222892 | 229303 | 230879 | 237371 | 151992 | 156108 | 156583 | 146210 | 163364 | 156672 | 158021 | 159493 | 150599 | 161384 | 124629 | 140410 | 132652 | 129790 | 136899
1232.6 | 232649 | 222131 | 228209 | 230144 | 235472 | 152429 | 155031 | 155753 | 145601 | 163120 | 154875 | 157967 | 159217 | 150353 | 160855 | 124150 | 139546 | 132065 | 129014 | 136389
1232.5 | 230288 | 220686 | 226662 | 227012 | 234711 | 151026 | 155156 | 155419 | 144427 | 162281 | 154733 | 157535 | 159127 | 150101 | 159998 | 123617 | 138605 | 131846 | 129406 | 135689
1232.4 | 228684 | 219498 | 225847 | 226605 | 232872 | 150547 | 153633 | 154434 | 144393 | 162057 | 154363 | 156212 | 157815 | 149477 | 159760 | 123004 | 138107 | 131867 | 128829 | 135538
1232.3 | 227818 | 218002 | 225164 | 225505 | 231508 | 150619 | 153630 | 153899 | 144280 | 161138 | 154707 | 155651 | 157971 | 148412 | 158674 | 123330 | 138751 | 130889 | 128205 | 134401
1232.2 | 227384 | 216575 | 222813 | 224645 | 230345 | 149328 | 153318 | 153002 | 143444 | 161275 | 153491 | 155774 | 156791 | 147421 | 159045 | 122607 | 137889 | 130286 | 127768 | 134513
1232.1 | 225777 | 215651 | 222424 | 222948 | 229133 | 149439 | 153101 | 152530 | 142388 | 160101 | 152746 | 154861 | 155645 | 147618 | 157601 | 122275 | 137790 | 130163 | 127172 | 133924
1232 | 224728 | 214416 | 221047 | 221946 | 228574 | 149537 | 152555 | 152382 | 142439 | 159738 | 153045 | 154023 | 155398 | 147262 | 157340 | 121995 | 136964 | 129553 | 126599 | 133391
1231.9 | 223398 | 213532 | 220108 | 220177 | 226266 | 147903 | 151594 | 151640 | 142623 | 159177 | 152091 | 153966 | 153952 | 145834 | 157652 | 121479 | 137046 | 129466 | 126510 | 132994
1231.8 | 222348 | 212083 | 219228 | 218741 | 224752 | 148228 | 151053 | 151598 | 141835 | 158144 | 151323 | 153613 | 154393 | 146534 | 156653 | 120629 | 135504 | 129456 | 126015 | 131899
1231.7 | 221269 | 211645 | 218054 | 218424 | 224478 | 147518 | 150811 | 151226 | 141236 | 157737 | 151420 | 153288 | 154103 | 145615 | 155994 | 120900 | 135890 | 128370 | 126124 | 132015
1231.6 | 219384 | 211473 | 215832 | 217579 | 223551 | 147763 | 150063 | 150554 | 140628 | 157345 | 151133 | 152734 | 153467 | 145699 | 155221 | 121324 | 134972 | 128911 | 124847 | 131951
1231.5 | 218497 | 209788 | 214583 | 216629 | 223260 | 146670 | 150001 | 150305 | 140796 | 156540 | 150340 | 153078 | 153001 | 145088 | 155281 | 120310 | 134984 | 127927 | 125262 | 131274
1231.4 | 218421 | 208755 | 214538 | 214700 | 220737 | 146742 | 149338 | 149680 | 140144 | 156468 | 150177 | 152264 | 152358 | 144274 | 154804 | 119555 | 134074 | 127553 | 124031 | 131630
1231.3 | 217016 | 207373 | 213694 | 213533 | 219830 | 146135 | 148297 | 148967 | 139558 | 155719 | 149232 | 151615 | 152057 | 143713 | 154099 | 120188 | 134262 | 127304 | 124772 | 130728
1231.2 | 216293 | 207017 | 213298 | 213328 | 219585 | 145660 | 148688 | 148827 | 139244 | 155250 | 148961 | 150790 | 151999 | 143301 | 153908 | 119747 | 133730 | 127213 | 124113 | 130700
1231.1 | 214947 | 206199 | 212503 | 211830 | 218038 | 145319 | 148441 | 148177 | 138720 | 154069 | 149021 | 150497 | 150975 | 143301 | 152956 | 119377 | 133674 | 126645 | 123871 | 130183
1231 | 214053 | 206402 | 211457 | 212129 | 217100 | 145304 | 147655 | 148160 | 139009 | 154741 | 147968 | 149597 | 150907 | 142717 | 152624 | 118396 | 134078 | 126191 | 123307 | 129828
1230.9 | 214183 | 204985 | 210191 | 210952 | 216599 | 144171 | 147237 | 147737 | 138764 | 154243 | 147807 | 150125 | 150857 | 142306 | 153083 | 118374 | 132538 | 126663 | 123279 | 129832
1230.8 | 212602 | 204159 | 208393 | 209599 | 215666 | 144052 | 146675 | 147510 | 138256 | 152865 | 147336 | 150007 | 149944 | 141622 | 152538 | 118449 | 132693 | 126040 | 122713 | 129172
1230.7 | 211581 | 203978 | 209079 | 208915 | 215553 | 143713 | 145773 | 146539 | 137397 | 152977 | 146971 | 149734 | 150315 | 142113 | 151715 | 117882 | 131686 | 125610 | 122766 | 128690
1230.6 | 210499 | 202664 | 207468 | 208638 | 214211 | 143513 | 146265 | 146981 | 137254 | 152257 | 146753 | 149299 | 148728 | 141315 | 151383 | 117693 | 132058 | 124819 | 122546 | 128707
1230.5 | 210390 | 201539 | 207432 | 208296 | 213912 | 144091 | 145569 | 145978 | 137479 | 152454 | 147275 | 148688 | 149000 | 140899 | 150941 | 117806 | 132001 | 125281 | 122396 | 128177
1230.4 | 209459 | 200728 | 205898 | 206840 | 213448 | 143321 | 145274 | 145796 | 137391 | 151526 | 145988 | 148271 | 149500 | 140647 | 151001 | 117885 | 131620 | 125395 | 122017 | 128407
1230.3 | 208487 | 200730 | 206383 | 206401 | 212470 | 142619 | 144305 | 145539 | 137008 | 151296 | 145275 | 148142 | 148583 | 140771 | 151425 | 116506 | 131076 | 124286 | 121220 | 128195
1230.2 | 207836 | 199148 | 204848 | 205697 | 211368 | 142669 | 144925 | 144867 | 136333 | 151324 | 145100 | 147450 | 148282 | 140451 | 149891 | 116619 | 131512 | 124339 | 121084 | 127931
1230.1 | 207329 | 198729 | 204498 | 204867 | 210238 | 141683 | 144330 | 145272 | 136473 | 151130 | 145143 | 147339 | 147928 | 139218 | 150022 | 116838 | 131311 | 124186 | 120951 | 126986
1230 | 206949 | 198019 | 204079 | 203878 | 209326 | 141847 | 144360 | 144555 | 136177 | 151556 | 144392 | 147403 | 147671 | 139827 | 149501 | 116341 | 130181 | 123677 | 121457 | 127149
1229.9 | 206328 | 198364 | 202706 | 203169 | 209083 | 141178 | 143627 | 144094 | 135936 | 150044 | 144777 | 147292 | 146996 | 140309 | 149232 | 116524 | 129763 | 124211 | 120908 | 126678
1229.8 | 205803 | 196838 | 202844 | 202775 | 208975 | 140487 | 143982 | 143951 | 135700 | 149223 | 144798 | 146615 | 147040 | 139990 | 148658 | 116273 | 129759 | 123644 | 120384 | 126083
1229.7 | 204132 | 196724 | 201966 | 202329 | 207638 | 140870 | 143586 | 144125 | 136176 | 149570 | 144924 | 145794 | 146387 | 139212 | 147916 | 114980 | 129865 | 123396 | 120101 | 126370
1229.6 | 203588 | 196628 | 201414 | 202099 | 207458 | 140465 | 142060 | 143341 | 134964 | 149488 | 143899 | 145686 | 146526 | 138481 | 148424 | 115053 | 129179 | 122747 | 120157 | 126280
1229.5 | 203092 | 195684 | 200444 | 201402 | 205954 | 140461 | 142894 | 143173 | 134851 | 149294 | 143712 | 146152 | 146080 | 137721 | 147694 | 115080 | 129230 | 122787 | 119975 | 125950
1229.4 | 202028 | 195125 | 200441 | 200839 | 205585 | 140141 | 142228 | 142479 | 135335 | 148129 | 143892 | 144928 | 145885 | 138289 | 147260 | 114719 | 128750 | 122557 | 119344 | 125471
1229.3 | 202659 | 194106 | 200042 | 199574 | 205476 | 139568 | 141698 | 142433 | 134121 | 148816 | 143462 | 145265 | 145540 | 138032 | 147257 | 114353 | 129080 | 122650 | 119579 | 125647
1229.2 | 201935 | 194736 | 198811 | 199246 | 205101 | 139672 | 141739 | 141748 | 134376 | 148067 | 142891 | 145225 | 144878 | 137782 | 146950 | 114440 | 127986 | 122506 | 118856 | 125300
1229.1 | 201985 | 193168 | 198804 | 199430 | 204268 | 139017 | 141701 | 141374 | 134275 | 148154 | 143036 | 144461 | 144644 | 137864 | 147038 | 114379 | 128314 | 121670 | 119212 | 124972
1229 | 201038 | 192818 | 197696 | 198852 | 204336 | 139187 | 142385 | 141846 | 134182 | 147474 | 142638 | 143735 | 144906 | 136876 | 146901 | 114063 | 128181 | 121424 | 119019 | 124989
1228.9 | 200159 | 191306 | 197287 | 198369 | 203397 | 138962 | 141391 | 141502 | 133208 | 147254 | 141695 | 144523 | 144399 | 136676 | 146414 | 114817 | 127454 | 121784 | 117915 | 124715
1228.8 | 199796 | 191425 | 196610 | 197680 | 202946 | 138730 | 140864 | 141263 | 133275 | 146149 | 142591 | 144720 | 144628 | 136753 | 146841 | 113526 | 127563 | 121038 | 118675 | 124117
1228.7 | 199794 | 191417 | 196132 | 197192 | 203084 | 137794 | 140141 | 140381 | 133521 | 147015 | 141996 | 143757 | 145134 | 136226 | 145692 | 113287 | 127770 | 120921 | 118363 | 123897
1228.6 | 199527 | 191569 | 195613 | 196791 | 202856 | 138529 | 140152 | 139798 | 133581 | 146052 | 141634 | 143134 | 143736 | 136925 | 145268 | 113393 | 127436 | 120582 | 117969 | 123531
1228.5 | 197625 | 190932 | 195129 | 195837 | 201851 | 138563 | 139598 | 140365 | 132799 | 146138 | 141381 | 143100 | 143153 | 136091 | 145592 | 113076 | 127518 | 120552 | 117866 | 123867
1228.4 | 197659 | 189235 | 194817 | 195872 | 200973 | 137301 | 139576 | 140050 | 132886 | 146374 | 140740 | 142609 | 143112 | 136149 | 145459 | 112682 | 126804 | 119809 | 117382 | 122855
1228.3 | 198201 | 190179 | 194594 | 194816 | 201117 | 137384 | 139324 | 139745 | 131939 | 145513 | 140846 | 142563 | 143653 | 135403 | 145088 | 113158 | 126416 | 120201 | 116585 | 123120
1228.2 | 198040 | 189744 | 194153 | 195006 | 201336 | 137329 | 138831 | 139907 | 132517 | 145429 | 140627 | 142669 | 143495 | 135836 | 144393 | 112436 | 125892 | 119644 | 117051 | 123007
1228.1 | 197169 | 188145 | 193931 | 194219 | 199784 | 136315 | 139888 | 138965 | 131502 | 145318 | 139860 | 142213 | 142873 | 135606 | 143802 | 111835 | 125915 | 119445 | 116566 | 122430
1228 | 196580 | 187797 | 193408 | 194146 | 199569 | 136863 | 139151 | 139031 | 131433 | 145286 | 140009 | 141638 | 142482 | 135455 | 144117 | 111954 | 125761 | 119971 | 116683 | 122492
1227.9 | 196428 | 187112 | 192889 | 193655 | 199414 | 136269 | 138492 | 138882 | 131504 | 145432 | 139517 | 140709 | 142478 | 134494 | 143705 | 112238 | 125501 | 119453 | 116409 | 122356
1227.8 | 195553 | 187251 | 191473 | 192989 | 199136 | 136059 | 138286 | 138354 | 131440 | 144577 | 139436 | 141333 | 142737 | 134381 | 143354 | 111212 | 124834 | 118664 | 115487 | 122126
1227.7 | 194517 | 187271 | 191145 | 193714 | 198297 | 135949 | 138508 | 138475 | 131106 | 144452 | 139215 | 140536 | 141295 | 133602 | 143554 | 111483 | 125307 | 119175 | 115981 | 122089
1227.6 | 195071 | 186598 | 191710 | 192919 | 198499 | 135460 | 137659 | 138735 | 129684 | 144278 | 139389 | 140530 | 141167 | 133849 | 142937 | 111502 | 124626 | 118847 | 115916 | 121749
1227.5 | 194302 | 186269 | 191042 | 192419 | 197021 | 135808 | 137921 | 138032 | 130252 | 144251 | 138816 | 140405 | 141250 | 133438 | 142481 | 111061 | 124428 | 118691 | 115798 | 121961
1227.4 | 193476 | 186299 | 190892 | 192426 | 197429 | 135896 | 137513 | 138170 | 130399 | 144020 | 138467 | 140276 | 141201 | 134019 | 142735 | 110824 | 124048 | 118852 | 115923 | 122042
1227.3 | 193250 | 186628 | 190966 | 192166 | 196906 | 134841 | 137693 | 138025 | 130192 | 142933 | 138316 | 140723 | 140428 | 133096 | 142252 | 110667 | 124094 | 118066 | 115396 | 120667
1227.2 | 193253 | 185466 | 190895 | 192015 | 196375 | 135322 | 137531 | 137411 | 129386 | 143360 | 138553 | 139751 | 140367 | 133527 | 142186 | 110616 | 124025 | 118010 | 115011 | 120521
1227.1 | 192623 | 185426 | 190544 | 190683 | 196128 | 135298 | 136820 | 137110 | 129808 | 142938 | 137774 | 139579 | 140008 | 133203 | 142871 | 110352 | 123647 | 117228 | 114739 | 121371
1227 | 192865 | 185696 | 190271 | 190893 | 196276 | 134406 | 137129 | 137072 | 129087 | 142684 | 138273 | 140272 | 140182 | 132933 | 141957 | 111000 | 123614 | 117650 | 114944 | 120863
1226.9 | 191803 | 185696 | 189449 | 190254 | 195551 | 134577 | 136206 | 136820 | 129163 | 142406 | 138017 | 139158 | 140468 | 133735 | 141873 | 110266 | 123153 | 117608 | 114904 | 120967
1226.8 | 192075 | 184492 | 188972 | 190973 | 195456 | 135017 | 136375 | 136886 | 129109 | 142330 | 137961 | 138953 | 140140 | 132122 | 141838 | 110237 | 123101 | 116618 | 114564 | 120078
1226.7 | 192105 | 184728 | 189926 | 190659 | 195329 | 134646 | 136501 | 136343 | 129405 | 142654 | 137571 | 140032 | 139860 | 132610 | 142373 | 110172 | 123237 | 117338 | 115214 | 120348
1226.6 | 192451 | 184054 | 187980 | 189592 | 195330 | 134072 | 136286 | 135934 | 129564 | 142463 | 137302 | 139095 | 139677 | 132404 | 141199 | 109988 | 123377 | 117172 | 114130 | 120420
1226.5 | 191256 | 182960 | 188486 | 189561 | 194612 | 133744 | 136370 | 136565 | 129352 | 141580 | 137120 | 138772 | 139594 | 132246 | 141288 | 110170 | 123718 | 117411 | 114808 | 120278
1226.4 | 191048 | 184080 | 189527 | 189543 | 194042 | 134657 | 136104 | 136503 | 129189 | 141269 | 137274 | 138686 | 139296 | 132281 | 140903 | 109393 | 122893 | 116281 | 113892 | 120122
1226.3 | 190965 | 183601 | 188701 | 189672 | 195203 | 134313 | 135931 | 136347 | 128531 | 141398 | 136821 | 138633 | 139461 | 132289 | 140359 | 109960 | 123463 | 116784 | 113872 | 119775
1226.2 | 191616 | 183655 | 188532 | 188830 | 195030 | 133765 | 135480 | 135720 | 128502 | 141030 | 137491 | 138404 | 139031 | 132275 | 140369 | 109946 | 123235 | 116535 | 114245 | 119772
1226.1 | 190261 | 184068 | 188604 | 189092 | 194371 | 133734 | 135360 | 136426 | 129287 | 141819 | 136692 | 138234 | 138862 | 131498 | 140430 | 109900 | 123542 | 116583 | 113771 | 119388
1226 | 190235 | 182765 | 187917 | 189088 | 193921 | 133257 | 135479 | 135277 | 128668 | 142103 | 136817 | 138384 | 138997 | 131572 | 139605 | 109608 | 123262 | 116460 | 113969 | 119405
1225.9 | 190525 | 182783 | 187832 | 188087 | 193678 | 133703 | 136053 | 135895 | 129115 | 141451 | 137217 | 138343 | 138980 | 131512 | 140271 | 109623 | 122709 | 117362 | 113857 | 119590
1225.8 | 190178 | 182990 | 187220 | 188765 | 192988 | 133166 | 136139 | 135260 | 128868 | 141987 | 137007 | 137951 | 138411 | 131221 | 140062 | 109707 | 123012 | 117317 | 114354 | 119559
1225.7 | 189768 | 182284 | 187768 | 188441 | 193159 | 133486 | 135348 | 134962 | 128741 | 141075 | 136466 | 138031 | 138614 | 131806 | 140119 | 109237 | 123198 | 116939 | 113633 | 119828
1225.6 | 190424 | 183206 | 187705 | 189475 | 192671 | 133907 | 135347 | 135355 | 128998 | 140776 | 136846 | 138545 | 139070 | 131614 | 140457 | 109876 | 123143 | 117372 | 114124 | 120229
1225.5 | 189730 | 182579 | 187340 | 188647 | 193586 | 133621 | 135711 | 136107 | 128902 | 141036 | 137217 | 138005 | 138658 | 131551 | 140163 | 109556 | 123600 | 117060 | 112940 | 119441
1225.4 | 190099 | 182592 | 187681 | 187675 | 192301 | 133524 | 135557 | 135902 | 128370 | 141020 | 136215 | 138359 | 138713 | 131853 | 139655 | 109303 | 122932 | 118063 | 114006 | 119844
1225.3 | 189700 | 183241 | 187231 | 188048 | 192436 | 133056 | 135141 | 135492 | 129209 | 141200 | 136435 | 138785 | 139398 | 132834 | 139609 | 109855 | 123189 | 117644 | 114067 | 120025
1225.2 | 189863 | 182818 | 186914 | 188176 | 192856 | 133661 | 135439 | 136127 | 128945 | 141831 | 136919 | 138288 | 138845 | 132179 | 139663 | 109575 | 123073 | 117248 | 114352 | 120290
1225.1 | 189346 | 182264 | 187889 | 187837 | 192908 | 133404 | 135741 | 135781 | 129474 | 140959 | 137288 | 138163 | 138691 | 132009 | 140358 | 109571 | 123791 | 118444 | 114243 | 120870
1225 | 189668 | 183220 | 187039 | 188475 | 192760 | 133666 | 136248 | 135602 | 129207 | 141439 | 136327 | 138641 | 138742 | 132273 | 141322 | 109557 | 123736 | 118337 | 114494 | 120669
1224.9 | 189409 | 183560 | 187624 | 188581 | 193418 | 133868 | 135042 | 136078 | 129164 | 141223 | 136935 | 138480 | 139324 | 132364 | 141139 | 110683 | 124526 | 117317 | 114921 | 121282
1224.8 | 189182 | 183846 | 187618 | 187944 | 193275 | 133518 | 135611 | 136280 | 129660 | 141023 | 137859 | 139485 | 139154 | 132369 | 140460 | 110505 | 124651 | 117993 | 115023 | 120959
1224.7 | 190061 | 182996 | 187678 | 188221 | 192668 | 133718 | 136159 | 135957 | 130524 | 141724 | 137219 | 139111 | 139111 | 132231 | 140902 | 110698 | 124540 | 118734 | 115434 | 121655
1224.6 | 189529 | 183293 | 187811 | 188255 | 193680 | 133822 | 135993 | 136380 | 130279 | 141857 | 138203 | 140063 | 139666 | 133178 | 140636 | 111257 | 125127 | 118588 | 115489 | 121130
1224.5 | 190206 | 183218 | 188284 | 188747 | 193134 | 133196 | 136238 | 136904 | 131376 | 141812 | 138215 | 140076 | 140049 | 132810 | 142277 | 111167 | 125318 | 119496 | 116288 | 121986
1224.4 | 189808 | 184639 | 187686 | 188390 | 193245 | 134866 | 136910 | 136529 | 131829 | 142429 | 139269 | 140224 | 139925 | 133350 | 142218 | 111525 | 126103 | 120112 | 115851 | 122609
1224.3 | 190593 | 184206 | 189038 | 188515 | 193874 | 135246 | 136349 | 136801 | 131013 | 141998 | 138965 | 140799 | 141173 | 133820 | 142626 | 112207 | 126279 | 120829 | 116085 | 123180
1224.2 | 190353 | 185317 | 190069 | 189478 | 193697 | 135607 | 137036 | 136984 | 132235 | 142509 | 139548 | 141162 | 141589 | 133797 | 142842 | 112257 | 127019 | 121170 | 116744 | 122775
1224.1 | 190917 | 185505 | 189818 | 189386 | 194367 | 135647 | 137853 | 138074 | 132308 | 143477 | 139135 | 142054 | 141466 | 134109 | 142772 | 112563 | 127734 | 121674 | 117326 | 123749
1224 | 190758 | 185522 | 189652 | 190623 | 195467 | 134841 | 138645 | 138514 | 133790 | 142816 | 140158 | 142418 | 141695 | 134458 | 143347 | 113186 | 128894 | 122672 | 118141 | 124817
1223.9 | 191678 | 187986 | 189841 | 191603 | 195722 | 136176 | 139168 | 139222 | 134957 | 143270 | 141030 | 143160 | 142335 | 135602 | 143679 | 113679 | 128980 | 122949 | 118922 | 125203
1223.8 | 193092 | 187769 | 191798 | 191046 | 195774 | 136914 | 139777 | 139208 | 135460 | 144596 | 140923 | 144665 | 143670 | 136457 | 145030 | 114736 | 129732 | 124065 | 119240 | 126174
1223.7 | 193179 | 188549 | 192371 | 191776 | 196497 | 137974 | 140195 | 139996 | 135939 | 145641 | 143197 | 145644 | 144300 | 136546 | 146268 | 116095 | 131121 | 125237 | 120469 | 127147
1223.6 | 193365 | 188949 | 193527 | 193173 | 197122 | 138034 | 141126 | 140705 | 137776 | 145986 | 143471 | 146800 | 145125 | 138323 | 146382 | 117047 | 131996 | 126464 | 121565 | 127495
1223.5 | 194702 | 190079 | 194509 | 193507 | 198339 | 139144 | 141769 | 141459 | 138658 | 147160 | 144317 | 148219 | 145898 | 138975 | 147479 | 117409 | 133668 | 127349 | 122705 | 129980
1223.4 | 195779 | 192577 | 195310 | 195294 | 200052 | 139946 | 142931 | 143000 | 140250 | 148222 | 145523 | 149930 | 147264 | 140207 | 148995 | 118334 | 135488 | 128918 | 124127 | 130698
1223.3 | 197232 | 193180 | 196661 | 196426 | 201028 | 141235 | 144570 | 144877 | 142821 | 148821 | 147039 | 151539 | 148779 | 140891 | 151154 | 119750 | 136857 | 131659 | 125039 | 132827
1223.2 | 198870 | 195388 | 199954 | 198135 | 202691 | 142715 | 145992 | 146287 | 144400 | 150292 | 149438 | 153856 | 150556 | 142481 | 152316 | 121903 | 140089 | 133608 | 127667 | 135001
1223.1 | 200885 | 197358 | 201062 | 200096 | 203625 | 144462 | 148039 | 147252 | 148082 | 151968 | 151280 | 157195 | 151674 | 145103 | 154082 | 124067 | 142574 | 135977 | 129808 | 137836
1223 | 202186 | 200699 | 204333 | 203015 | 206182 | 146543 | 150835 | 149660 | 150304 | 154173 | 154208 | 159476 | 154640 | 146915 | 156343 | 125897 | 145829 | 139143 | 132442 | 141061
1222.9 | 204429 | 204128 | 207483 | 205705 | 208319 | 148926 | 153313 | 152247 | 154149 | 156518 | 157350 | 162484 | 156866 | 149893 | 159339 | 128488 | 149427 | 143728 | 135491 | 143896
1222.8 | 208216 | 209034 | 210718 | 209614 | 212368 | 151495 | 155767 | 155318 | 158620 | 158992 | 160243 | 167985 | 159582 | 153232 | 163640 | 131540 | 154909 | 148363 | 139630 | 148989
1222.7 | 211052 | 213167 | 215785 | 213404 | 215662 | 154729 | 159855 | 159080 | 164275 | 162722 | 165165 | 172525 | 164629 | 157701 | 167758 | 136237 | 159756 | 152748 | 144791 | 154037
1222.6 | 215540 | 219686 | 221714 | 216463 | 221017 | 157843 | 164653 | 163282 | 171501 | 166025 | 170811 | 178266 | 170014 | 161933 | 172349 | 141213 | 166679 | 159464 | 150389 | 160137
1222.5 | 220142 | 226503 | 227555 | 223101 | 225179 | 162621 | 169340 | 168472 | 178864 | 170438 | 176699 | 186676 | 175303 | 168472 | 177898 | 146961 | 174671 | 168443 | 156851 | 168326
1222.4 | 226337 | 234755 | 235690 | 230035 | 231571 | 169180 | 175035 | 175235 | 187449 | 177477 | 183723 | 194712 | 181181 | 175313 | 185380 | 154260 | 184582 | 177174 | 164670 | 176455
1222.3 | 232689 | 244630 | 245351 | 238037 | 239065 | 176478 | 182985 | 181294 | 198447 | 183748 | 193327 | 205448 | 190403 | 182532 | 194393 | 162270 | 195644 | 188537 | 173453 | 187167
1222.2 | 240811 | 256423 | 256171 | 248367 | 248028 | 184000 | 192806 | 190754 | 210718 | 192547 | 203806 | 217270 | 200015 | 192461 | 204210 | 171433 | 208853 | 200986 | 183520 | 199322
1222.1 | 250812 | 270086 | 269035 | 259472 | 257990 | 192928 | 203134 | 200237 | 225208 | 201305 | 214846 | 231497 | 210731 | 202652 | 216527 | 182429 | 223248 | 214985 | 195432 | 212422
1222 | 262742 | 284590 | 283756 | 272637 | 270848 | 203333 | 214601 | 211725 | 240786 | 211666 | 228583 | 246923 | 222547 | 214667 | 228305 | 193820 | 238575 | 228678 | 209546 | 227343
1221.9 | 277266 | 303425 | 300897 | 288834 | 285790 | 213524 | 227671 | 224322 | 257437 | 223688 | 242703 | 263367 | 236824 | 226810 | 242656 | 207171 | 254830 | 243932 | 224364 | 243354
1221.8 | 293094 | 320936 | 319711 | 306454 | 303022 | 225999 | 241870 | 237815 | 275133 | 236837 | 257428 | 281445 | 250847 | 240678 | 258838 | 219734 | 272085 | 261566 | 238635 | 259479
1221.7 | 310674 | 340495 | 340202 | 325559 | 321825 | 239898 | 256593 | 250490 | 291931 | 250091 | 273269 | 300302 | 265323 | 253105 | 273337 | 232987 | 287878 | 276660 | 253232 | 275910
1221.6 | 330485 | 360499 | 361386 | 346587 | 342149 | 251694 | 271573 | 264732 | 310002 | 264563 | 289213 | 318682 | 281733 | 266107 | 289995 | 245429 | 304045 | 290887 | 268394 | 291332
1221.5 | 351441 | 380671 | 383996 | 369489 | 365825 | 263176 | 285454 | 278098 | 324782 | 278926 | 303333 | 335717 | 295793 | 278887 | 305970 | 256771 | 317342 | 304294 | 282032 | 305207
1221.4 | 374015 | 399787 | 404171 | 391773 | 388010 | 274869 | 300076 | 289814 | 338243 | 292438 | 315939 | 351124 | 308939 | 289219 | 321919 | 266534 | 328758 | 315045 | 293651 | 317267
1221.3 | 397047 | 416540 | 423711 | 414320 | 411874 | 283315 | 310876 | 300941 | 348894 | 304445 | 326184 | 363347 | 322050 | 298376 | 334749 | 274100 | 336329 | 321918 | 301516 | 327010
1221.2 | 419034 | 432153 | 441766 | 434803 | 434491 | 290662 | 319919 | 309092 | 355012 | 316535 | 334127 | 374329 | 332109 | 304921 | 346440 | 279486 | 340531 | 326408 | 308063 | 333805
1221.1 | 438390 | 441185 | 457035 | 452837 | 456345 | 295088 | 327665 | 316185 | 357983 | 327318 | 337902 | 378295 | 338010 | 307787 | 354203 | 281922 | 341356 | 325367 | 310576 | 336420
1221 | 458700 | 448651 | 467239 | 468595 | 474938 | 296724 | 330704 | 319390 | 356539 | 332218 | 339124 | 379662 | 342420 | 310008 | 359895 | 280784 | 338633 | 321290 | 311107 | 333807
1220.9 | 472733 | 450929 | 474952 | 480569 | 488587 | 295556 | 331694 | 320853 | 351927 | 337380 | 337056 | 378256 | 342640 | 307497 | 361730 | 276948 | 331654 | 315485 | 308432 | 329825
1220.8 | 485015 | 449545 | 477577 | 486845 | 499225 | 292524 | 328731 | 318127 | 343091 | 338792 | 330944 | 372916 | 339585 | 303426 | 359691 | 270478 | 321357 | 304951 | 301869 | 322903
1220.7 | 489814 | 444023 | 475944 | 489390 | 505032 | 286760 | 323685 | 314010 | 331462 | 336838 | 322883 | 363340 | 334521 | 294328 | 355285 | 261970 | 308495 | 293219 | 292836 | 312389
1220.6 | 492708 | 432659 | 469181 | 486054 | 505155 | 279521 | 315472 | 306356 | 318764 | 333231 | 311926 | 351793 | 325463 | 285943 | 347954 | 252926 | 294557 | 280100 | 283012 | 300094
1220.5 | 488841 | 421680 | 460249 | 478302 | 502558 | 270113 | 306696 | 297699 | 303571 | 327369 | 299966 | 337623 | 314718 | 276671 | 339134 | 241153 | 280780 | 264477 | 269495 | 287610
1220.4 | 480581 | 409114 | 446217 | 469975 | 493954 | 259581 | 296282 | 289184 | 289687 | 320740 | 287343 | 322371 | 304996 | 265916 | 327648 | 230066 | 265606 | 250615 | 256182 | 273784
1220.3 | 471150 | 394607 | 431256 | 458216 | 484684 | 250186 | 285519 | 278957 | 272798 | 313582 | 274113 | 307512 | 293374 | 254531 | 316281 | 218740 | 251579 | 237257 | 243936 | 260529
1220.2 | 459885 | 381587 | 418392 | 443095 | 471842 | 240359 | 273574 | 268512 | 258917 | 304160 | 262514 | 292427 | 281932 | 243651 | 302891 | 207700 | 238128 | 224775 | 232365 | 246379
1220.1 | 447922 | 370138 | 406069 | 432221 | 459720 | 231590 | 262260 | 259901 | 245892 | 293471 | 250027 | 277893 | 270066 | 233528 | 290789 | 198236 | 225845 | 212767 | 220311 | 233753
1220 | 434350 | 359854 | 393792 | 420772 | 446996 | 225169 | 252173 | 250928 | 234468 | 286800 | 241256 | 265904 | 261003 | 225958 | 279529 | 189645 | 216383 | 203315 | 211712 | 222799
1219.9 | 423719 | 352716 | 383653 | 408689 | 436346 | 218230 | 242966 | 242113 | 222385 | 277319 | 231696 | 254974 | 252015 | 219104 | 268657 | 181659 | 207004 | 195297 | 203031 | 215014
1219.8 | 413601 | 348523 | 378290 | 400650 | 428311 | 212866 | 236812 | 237031 | 215329 | 271351 | 224689 | 244881 | 244870 | 213137 | 260692 | 176085 | 199763 | 187811 | 196405 | 207171
1219.7 | 406424 | 344222 | 372028 | 394631 | 421166 | 208916 | 229641 | 231400 | 207071 | 265273 | 219714 | 236309 | 238828 | 208612 | 252458 | 172556 | 194365 | 182030 | 189971 | 201252
1219.6 | 400173 | 343210 | 370157 | 391087 | 415337 | 207165 | 224827 | 227539 | 201774 | 258912 | 216157 | 231313 | 234486 | 205784 | 247583 | 167913 | 190352 | 178126 | 186146 | 196109
1219.5 | 397307 | 345194 | 369477 | 388826 | 412405 | 205430 | 222856 | 224921 | 197424 | 255007 | 214164 | 226358 | 230746 | 204730 | 242260 | 164981 | 186982 | 175379 | 182355 | 191430
1219.4 | 395297 | 347685 | 371112 | 390782 | 413988 | 206318 | 220152 | 223327 | 195806 | 251910 | 213849 | 223560 | 229487 | 204706 | 239240 | 163776 | 184811 | 173212 | 180354 | 189351
1219.3 | 395269 | 352564 | 375806 | 392870 | 415028 | 208280 | 219024 | 223523 | 194185 | 251454 | 213915 | 220300 | 228196 | 206079 | 237549 | 162477 | 183945 | 172740 | 178653 | 187392
1219.2 | 399580 | 360072 | 380950 | 398646 | 419741 | 210774 | 220168 | 224346 | 193466 | 251147 | 215658 | 220923 | 230321 | 209556 | 237868 | 163981 | 184152 | 173100 | 178523 | 186920
1219.1 | 403996 | 368335 | 389410 | 407400 | 426428 | 215208 | 222771 | 228177 | 194049 | 252844 | 219660 | 223681 | 233317 | 213921 | 239776 | 166564 | 186235 | 174422 | 179767 | 188600
1219 | 413255 | 380805 | 401592 | 417910 | 438014 | 220148 | 226269 | 232835 | 196829 | 256739 | 225001 | 225900 | 237957 | 219726 | 243121 | 168924 | 189571 | 177589 | 182674 | 192089
1218.9 | 424893 | 397785 | 416944 | 433421 | 453283 | 227588 | 234499 | 240100 | 200215 | 262701 | 231583 | 231796 | 244747 | 226082 | 248588 | 173183 | 193884 | 180881 | 187416 | 196640
1218.8 | 444957 | 420481 | 438334 | 457160 | 477055 | 237582 | 241605 | 249289 | 204132 | 270574 | 240002 | 238089 | 252835 | 236284 | 256334 | 178971 | 199762 | 185584 | 193062 | 201427
1218.7 | 470639 | 449280 | 467040 | 487045 | 506943 | 248603 | 251505 | 259226 | 209884 | 281614 | 250342 | 245827 | 263922 | 246304 | 264967 | 184779 | 205836 | 191328 | 199217 | 208399
1218.6 | 503843 | 482399 | 502636 | 525187 | 543601 | 260399 | 263355 | 271170 | 216393 | 295082 | 261291 | 253797 | 274687 | 257556 | 275827 | 192454 | 214540 | 198401 | 207173 | 216106
1218.5 | 541479 | 519080 | 540311 | 564438 | 587487 | 272389 | 275174 | 284263 | 223688 | 308426 | 271350 | 264252 | 286787 | 267633 | 287711 | 199634 | 221835 | 204586 | 214049 | 223151
1218.4 | 582390 | 553930 | 579644 | 606211 | 630447 | 282641 | 287496 | 295704 | 228893 | 320476 | 279969 | 271242 | 296924 | 275269 | 297490 | 205041 | 226316 | 209234 | 220296 | 229396
1218.3 | 620163 | 578783 | 613285 | 637672 | 668015 | 287872 | 296463 | 301938 | 232431 | 329541 | 284387 | 276960 | 303569 | 280551 | 304181 | 208046 | 229894 | 210659 | 222775 | 231694
1218.2 | 647546 | 591515 | 633849 | 657758 | 690122 | 287488 | 301062 | 304441 | 230979 | 334375 | 282953 | 276117 | 304179 | 278526 | 305799 | 206015 | 227449 | 208372 | 220478 | 230195
1218.1 | 657728 | 584143 | 633303 | 659351 | 693209 | 280161 | 296940 | 300405 | 225747 | 331352 | 275489 | 269920 | 296674 | 270130 | 301639 | 201593 | 221128 | 201669 | 215306 | 224095
1218 | 646426 | 559079 | 615110 | 638502 | 672662 | 267944 | 288515 | 287979 | 217133 | 320451 | 262106 | 258784 | 284164 | 256999 | 288523 | 193629 | 210832 | 192543 | 205386 | 213425
1217.9 | 613470 | 519128 | 575945 | 598020 | 628926 | 249016 | 273880 | 270783 | 205483 | 302919 | 245831 | 243056 | 266266 | 239425 | 272196 | 181989 | 198643 | 181111 | 191835 | 199753
1217.8 | 566070 | 470306 | 526682 | 544159 | 574654 | 230935 | 255316 | 251225 | 192616 | 280483 | 227003 | 226891 | 247035 | 221876 | 252084 | 168861 | 184965 | 169830 | 178275 | 187055
1217.7 | 510626 | 422254 | 471439 | 486758 | 516013 | 212456 | 234331 | 230462 | 179650 | 256349 | 208830 | 209328 | 227335 | 204036 | 231962 | 157416 | 172158 | 158280 | 165495 | 173860
1217.6 | 455357 | 374727 | 419208 | 430919 | 455384 | 196319 | 214570 | 211535 | 168319 | 234604 | 193130 | 193906 | 208323 | 188124 | 213371 | 146399 | 161141 | 149299 | 153982 | 161820
1217.5 | 401971 | 334362 | 373126 | 381713 | 401417 | 181723 | 197448 | 194058 | 158547 | 214678 | 180904 | 181741 | 192107 | 175682 | 196637 | 137383 | 151141 | 139773 | 144323 | 151568
1217.4 | 356678 | 300938 | 333566 | 339185 | 357438 | 169728 | 183383 | 181793 | 149783 | 197100 | 169797 | 170162 | 179479 | 164198 | 183484 | 129801 | 143585 | 133661 | 136288 | 142304
1217.3 | 320291 | 273657 | 299453 | 305672 | 320347 | 159849 | 171492 | 169585 | 143178 | 184156 | 159928 | 161234 | 168519 | 155808 | 171704 | 124508 | 136913 | 128253 | 130189 | 136184
1217.2 | 289643 | 251844 | 273611 | 277556 | 291890 | 152476 | 161615 | 160269 | 138167 | 172076 | 153366 | 154692 | 159624 | 147714 | 162595 | 119871 | 132440 | 124262 | 124517 | 130206
1217.1 | 265526 | 234286 | 251869 | 255009 | 266899 | 146164 | 154033 | 152313 | 133470 | 162716 | 146607 | 147597 | 151984 | 142062 | 154773 | 115614 | 128098 | 119553 | 119955 | 126937
1217 | 245733 | 220286 | 235450 | 238256 | 247909 | 140636 | 148136 | 145473 | 130473 | 156182 | 142909 | 143551 | 147233 | 138176 | 149488 | 112215 | 124456 | 117118 | 116970 | 121893
1216.9 | 229953 | 208533 | 221264 | 223582 | 232269 | 135983 | 141911 | 141056 | 127278 | 149654 | 139214 | 139683 | 142676 | 134222 | 144113 | 109314 | 121811 | 114386 | 114228 | 119366
1216.8 | 216867 | 198921 | 209762 | 212260 | 220655 | 133260 | 137371 | 136649 | 124647 | 144673 | 134408 | 136404 | 138979 | 131113 | 141010 | 107099 | 119276 | 112495 | 111811 | 117122
1216.7 | 207494 | 190858 | 200491 | 202485 | 209817 | 129655 | 133749 | 133781 | 122156 | 139918 | 131775 | 133604 | 135278 | 127846 | 137731 | 105235 | 117503 | 111096 | 109484 | 114471
1216.6 | 198565 | 184145 | 192387 | 195541 | 201611 | 127591 | 131339 | 130892 | 121623 | 137031 | 130225 | 131876 | 132908 | 125499 | 135019 | 103652 | 115603 | 109957 | 107796 | 113190
1216.5 | 190637 | 179185 | 186253 | 187873 | 194023 | 125299 | 128154 | 128462 | 119265 | 134655 | 128084 | 129581 | 130560 | 123648 | 132237 | 102302 | 114265 | 108542 | 105849 | 111205
1216.4 | 184896 | 175332 | 181215 | 182436 | 187942 | 124235 | 126628 | 126262 | 118222 | 131884 | 126933 | 127056 | 129239 | 121751 | 130117 | 101408 | 113023 | 107639 | 104833 | 109860
1216.3 | 180637 | 171080 | 176339 | 177438 | 182878 | 123048 | 124626 | 124355 | 117364 | 129543 | 124341 | 125748 | 127078 | 120565 | 128502 | 100423 | 111745 | 106465 | 104074 | 108195
1216.2 | 175998 | 167521 | 173067 | 173284 | 178311 | 121376 | 123499 | 123403 | 116640 | 127938 | 123372 | 125332 | 125748 | 118867 | 127553 | 99323.1 | 111035 | 105453 | 102831 | 108101
1216.1 | 171444 | 164472 | 169084 | 170121 | 174846 | 120002 | 121906 | 121819 | 115661 | 126377 | 122868 | 123787 | 124328 | 118775 | 125431 | 98434.1 | 110083 | 105023 | 102406 | 106139
1216 | 169071 | 161669 | 166489 | 166714 | 171078 | 118798 | 120332 | 119876 | 114758 | 124269 | 121757 | 123673 | 123134 | 117881 | 124515 | 97743.8 | 109926 | 104660 | 101234 | 105882
1215.9 | 166012 | 158987 | 164059 | 163367 | 168957 | 117886 | 119482 | 119288 | 114508 | 124039 | 121311 | 122027 | 122273 | 116925 | 123137 | 97656.7 | 109073 | 103838 | 100341 | 105540
1215.8 | 164012 | 157962 | 161806 | 161457 | 165858 | 116879 | 118720 | 118197 | 113353 | 122721 | 120439 | 121174 | 121379 | 115665 | 121866 | 97397.8 | 108674 | 103374 | 99400.1 | 105004
1215.7 | 160860 | 155474 | 159013 | 159199 | 163295 | 116296 | 118044 | 118185 | 113337 | 121830 | 119731 | 120401 | 120156 | 114815 | 121951 | 96700.3 | 108226 | 103061 | 99882.5 | 104062
1215.6 | 159269 | 154134 | 156901 | 157524 | 160810 | 115735 | 116959 | 116491 | 112756 | 120772 | 118904 | 119868 | 120036 | 114349 | 121644 | 96125.2 | 107868 | 102300 | 99013.3 | 104388
1215.5 | 157636 | 152638 | 155707 | 155487 | 159197 | 115108 | 115670 | 116148 | 112335 | 119755 | 117798 | 119348 | 119338 | 113981 | 120604 | 95454.3 | 107230 | 101982 | 98868.5 | 104232
1215.4 | 155886 | 152154 | 155154 | 153697 | 158491 | 114469 | 115653 | 115694 | 111692 | 118941 | 117719 | 119231 | 118935 | 113661 | 119514 | 95092.3 | 106021 | 102031 | 97771.2 | 103485
1215.3 | 154606 | 150395 | 153139 | 152773 | 156804 | 114546 | 115607 | 115472 | 111022 | 118524 | 117589 | 118818 | 118907 | 113308 | 118557 | 94404.4 | 106321 | 100748 | 97727.4 | 102627
1215.2 | 153989 | 149483 | 152520 | 152169 | 155053 | 113685 | 114255 | 115318 | 111000 | 118370 | 116573 | 118806 | 117814 | 113195 | 118968 | 94367 | 106119 | 101016 | 97776.5 | 102024
1215.1 | 152733 | 148839 | 150815 | 151945 | 153573 | 113018 | 113603 | 114338 | 111055 | 116998 | 116264 | 117708 | 117125 | 112228 | 118132 | 93637.1 | 105671 | 100787 | 97836.7 | 101812
1215 | 151193 | 147916 | 149914 | 150191 | 152459 | 113159 | 113566 | 114094 | 110824 | 116921 | 115949 | 117209 | 117094 | 112318 | 118234 | 94342.8 | 105526 | 101105 | 96726.7 | 101748
1214.9 | 150171 | 146941 | 149287 | 149056 | 152073 | 113238 | 113880 | 113486 | 109587 | 117031 | 116024 | 116985 | 116805 | 111776 | 117717 | 94228.7 | 104705 | 100513 | 97081.3 | 101353
1214.8 | 149816 | 145502 | 147978 | 148655 | 151811 | 112867 | 112845 | 113878 | 109862 | 116450 | 115681 | 116563 | 116435 | 111166 | 117606 | 93990.6 | 105089 | 100411 | 96709.6 | 101636
1214.7 | 150353 | 145207 | 147492 | 147729 | 150384 | 112331 | 113692 | 113034 | 109152 | 116133 | 116312 | 116604 | 115500 | 111049 | 117254 | 93331 | 104460 | 99861.1 | 96645.1 | 101090
1214.6 | 147964 | 145084 | 147134 | 145913 | 149375 | 112200 | 112597 | 112105 | 109533 | 115557 | 115744 | 116056 | 115920 | 111187 | 116862 | 92918.9 | 104220 | 99647.8 | 96141.9 | 100640
1214.5 | 147753 | 144304 | 146243 | 146014 | 148333 | 111776 | 112534 | 112306 | 108767 | 115315 | 114718 | 116203 | 115328 | 110824 | 116458 | 93082.9 | 104860 | 100091 | 95665.9 | 101144
1214.4 | 147268 | 143504 | 145647 | 145057 | 148634 | 111539 | 111624 | 112120 | 109194 | 115686 | 114526 | 116046 | 115051 | 110755 | 115853 | 93061.6 | 104487 | 99805 | 96010.9 | 100812
1214.3 | 146872 | 143885 | 145075 | 144748 | 148409 | 111608 | 112059 | 111752 | 108717 | 115154 | 113923 | 114995 | 114551 | 110353 | 116317 | 93129.6 | 103918 | 99069.1 | 96019.9 | 100160
1214.2 | 145461 | 143166 | 144754 | 144696 | 147853 | 111344 | 111634 | 112181 | 109243 | 114901 | 113969 | 115811 | 115102 | 110543 | 115561 | 92372.3 | 103526 | 99656.5 | 95724.6 | 100270
1214.1 | 145494 | 142499 | 144672 | 143499 | 146459 | 111025 | 110763 | 111569 | 108147 | 114282 | 113948 | 115328 | 115333 | 109516 | 115713 | 92595.7 | 103958 | 99112.6 | 95809.1 | 100529
1214 | 145093 | 142382 | 143841 | 143468 | 146233 | 111042 | 111228 | 111564 | 108639 | 114322 | 113871 | 115522 | 115097 | 109834 | 115241 | 91917.3 | 103396 | 98483.8 | 95460.2 | 100281
1213.9 | 144465 | 142664 | 143293 | 142722 | 146024 | 111041 | 110950 | 111699 | 108085 | 114590 | 113581 | 114136 | 113468 | 110341 | 115065 | 92106.2 | 102911 | 99038.6 | 94712.9 | 100860
1213.8 | 144915 | 141057 | 142731 | 142901 | 144966 | 111022 | 111259 | 110376 | 108405 | 113625 | 114219 | 114597 | 114522 | 109647 | 115160 | 92467.3 | 103718 | 98893.3 | 94855.4 | 99549.9
1213.7 | 143880 | 141103 | 143281 | 143192 | 144367 | 110336 | 109994 | 111029 | 108117 | 114024 | 113711 | 114717 | 113666 | 109430 | 114350 | 91543.1 | 103251 | 98836.9 | 94820.5 | 99943.4
1213.6 | 143744 | 141257 | 142411 | 142151 | 145302 | 110942 | 110817 | 110780 | 108183 | 112941 | 113457 | 114680 | 114007 | 109148 | 114577 | 91830.3 | 103261 | 97959.1 | 94764.9 | 100490
1213.5 | 143426 | 141756 | 142504 | 142162 | 144769 | 110175 | 110318 | 110524 | 107937 | 113247 | 112966 | 114371 | 114106 | 109150 | 114840 | 92127.6 | 103155 | 98122.4 | 94615.4 | 99457
1213.4 | 143501 | 140051 | 142095 | 141509 | 143510 | 110396 | 110026 | 110252 | 107626 | 112627 | 112925 | 114698 | 113839 | 108962 | 114976 | 91699.5 | 102585 | 98923.3 | 94459 | 99213.3
1213.3 | 142151 | 140810 | 142079 | 141652 | 144297 | 109966 | 110357 | 110075 | 107946 | 113852 | 113293 | 114655 | 113391 | 108996 | 114444 | 91795.4 | 102232 | 98590.4 | 94083.9 | 99301.2
1213.2 | 142142 | 140751 | 142463 | 141024 | 143693 | 109982 | 110531 | 110327 | 107901 | 113131 | 113351 | 113974 | 113243 | 109204 | 114724 | 91673.9 | 102539 | 98556.9 | 93715 | 99358.9
1213.1 | 141972 | 140736 | 142208 | 140826 | 143871 | 109600 | 109838 | 110209 | 107751 | 113387 | 112829 | 113977 | 113199 | 108501 | 113854 | 92036 | 102297 | 97923.2 | 93957.7 | 98884.9
1213 | 141998 | 140303 | 141337 | 140731 | 142560 | 110047 | 110131 | 109940 | 108413 | 112540 | 112187 | 114120 | 112632 | 108473 | 113420 | 91517.4 | 102705 | 98197.1 | 93928.9 | 98999
1212.9 | 141542 | 140023 | 141020 | 141238 | 143186 | 109708 | 110156 | 109601 | 107267 | 112592 | 112539 | 113793 | 112434 | 108784 | 113403 | 91162.8 | 102568 | 98174.8 | 94215.1 | 98948.8
1212.8 | 141735 | 139794 | 141237 | 140674 | 143304 | 109877 | 110333 | 109564 | 107352 | 112589 | 112782 | 113048 | 112857 | 109046 | 113452 | 91102.7 | 102543 | 98521.3 | 93893.6 | 98936.4
1212.7 | 141237 | 139313 | 141125 | 140322 | 142897 | 108945 | 109390 | 109865 | 107492 | 112885 | 112825 | 113207 | 112599 | 107971 | 112896 | 91249.6 | 102395 | 98236.3 | 94069.9 | 98759.5
1212.6 | 141162 | 139748 | 141334 | 140264 | 142896 | 109096 | 108713 | 109756 | 106808 | 112785 | 112625 | 113138 | 113080 | 108289 | 113301 | 90796.7 | 101859 | 97434.7 | 94573 | 98391.4
1212.5 | 141277 | 139354 | 140399 | 139974 | 142694 | 109041 | 109344 | 109514 | 107057 | 111490 | 112297 | 113715 | 111905 | 108080 | 113690 | 90568.3 | 101843 | 97982.8 | 93510.6 | 97994.6
1212.4 | 140672 | 138574 | 140148 | 139549 | 142322 | 108788 | 109199 | 109643 | 106646 | 112237 | 112428 | 113324 | 113007 | 107868 | 113460 | 91224.6 | 102558 | 98261.6 | 94227.8 | 97986.8
1212.3 | 140697 | 139097 | 139900 | 139347 | 141524 | 109182 | 109098 | 109746 | 107648 | 112018 | 112821 | 112932 | 113003 | 107950 | 112787 | 90958 | 101900 | 97535.6 | 93880.6 | 98467
1212.2 | 140638 | 138441 | 140174 | 139407 | 142195 | 109295 | 108960 | 109261 | 106666 | 111095 | 112562 | 112876 | 112439 | 108036 | 112269 | 91535.7 | 101288 | 97401.1 | 93451 | 98690.8
1212.1 | 140233 | 139141 | 140550 | 139132 | 142030 | 109068 | 108859 | 108909 | 106960 | 111074 | 112239 | 113453 | 111805 | 107868 | 112858 | 90834.9 | 101830 | 97587.2 | 93411.5 | 97979.7
1212 | 139921 | 138869 | 140206 | 139471 | 141933 | 109177 | 108718 | 109387 | 106771 | 111676 | 112161 | 112907 | 112079 | 108395 | 113366 | 90782.5 | 102249 | 97344.8 | 93433 | 98147.8
1211.9 | 139975 | 138190 | 139986 | 138390 | 142127 | 109076 | 108714 | 108905 | 106665 | 112517 | 112011 | 113032 | 111562 | 107939 | 113188 | 90922.1 | 101865 | 97092.2 | 93389.4 | 98565.3
1211.8 | 139749 | 137950 | 139888 | 139111 | 141013 | 108624 | 108772 | 109879 | 106382 | 111900 | 112148 | 112386 | 111305 | 107754 | 112545 | 90144.1 | 101930 | 97186.9 | 93391.6 | 98627.9
1211.7 | 140308 | 138019 | 139716 | 138172 | 141618 | 108985 | 108562 | 109309 | 106017 | 111669 | 111634 | 113019 | 111973 | 107829 | 113047 | 90134.6 | 101578 | 96877.3 | 93839.9 | 98258.9
1211.6 | 139253 | 137514 | 139974 | 138575 | 141424 | 108721 | 108707 | 109282 | 106571 | 111107 | 111561 | 113469 | 112110 | 107023 | 112983 | 90504.1 | 102026 | 97016.9 | 93123.8 | 98097.8
1211.5 | 140026 | 137964 | 139318 | 138450 | 141068 | 109055 | 108398 | 109014 | 107184 | 111674 | 112251 | 112818 | 111876 | 107559 | 112917 | 90470.9 | 101953 | 97299.2 | 93684.8 | 97997.1
1211.4 | 140131 | 137344 | 139497 | 138706 | 140242 | 109083 | 108480 | 108934 | 106412 | 111613 | 111470 | 112810 | 111632 | 107653 | 112591 | 90534.3 | 101405 | 97191.4 | 93270.6 | 98509.7
1211.3 | 139661 | 137845 | 139409 | 138476 | 140779 | 108691 | 108473 | 108835 | 106675 | 111328 | 111341 | 113208 | 111528 | 107332 | 112910 | 90680.7 | 100897 | 96619.1 | 92828.1 | 98012.6
1211.2 | 139516 | 137692 | 138635 | 138487 | 140916 | 108557 | 108320 | 108709 | 106236 | 111078 | 111468 | 112724 | 111492 | 107021 | 112635 | 90681.5 | 101276 | 96220 | 92742.6 | 98049.2
1211.1 | 139753 | 137555 | 138820 | 137906 | 140420 | 108917 | 108660 | 108756 | 105945 | 110883 | 111734 | 112517 | 111223 | 106811 | 112183 | 90553.2 | 100953 | 96855.5 | 92487.4 | 97878.7
1211 | 139828 | 137967 | 139039 | 138102 | 140122 | 108400 | 108406 | 109604 | 106309 | 111796 | 111548 | 112223 | 111833 | 107114 | 112050 | 90234.7 | 101148 | 97353.6 | 93034 | 97436
1210.9 | 139263 | 137227 | 139153 | 137509 | 139932 | 108962 | 107959 | 109130 | 105865 | 111035 | 111442 | 112925 | 111616 | 106906 | 112272 | 89901.6 | 101323 | 97489.4 | 92572.7 | 97954.2
1210.8 | 139640 | 137052 | 139434 | 137509 | 139830 | 108740 | 108455 | 108294 | 106126 | 110888 | 111342 | 112053 | 111273 | 107011 | 112234 | 90530.4 | 101734 | 97146.1 | 92716 | 97584.3
1210.7 | 138564 | 137588 | 138839 | 137847 | 139554 | 107948 | 108047 | 108790 | 105991 | 110860 | 111038 | 112267 | 111254 | 107363 | 112058 | 90277 | 100986 | 96992.4 | 92984.8 | 97771.2
1210.6 | 138397 | 137340 | 138725 | 137962 | 140139 | 108341 | 108397 | 108383 | 105467 | 110061 | 111053 | 112451 | 110960 | 107092 | 111723 | 90782.2 | 100980 | 97487.1 | 92827.7 | 97010.1
1210.5 | 138987 | 137063 | 139208 | 138111 | 139798 | 107857 | 107734 | 108749 | 106183 | 110728 | 110986 | 112297 | 111088 | 107051 | 111672 | 90099.2 | 101037 | 96424 | 93139.1 | 97115.6
1210.4 | 138841 | 136897 | 138552 | 137848 | 139647 | 108533 | 107905 | 108485 | 105766 | 110612 | 111095 | 112320 | 111391 | 107106 | 111549 | 90294.3 | 100915 | 96974.3 | 92589.9 | 97730.7
1210.3 | 138540 | 136931 | 138265 | 137342 | 140156 | 108821 | 108417 | 108348 | 105699 | 110202 | 111252 | 112104 | 111385 | 107313 | 111550 | 89810.1 | 100775 | 96075.6 | 92824.1 | 98004.5
1210.2 | 138795 | 137799 | 138129 | 137493 | 140262 | 108291 | 108077 | 108092 | 105151 | 111005 | 110879 | 112274 | 111699 | 107199 | 111953 | 90326.4 | 101198 | 95983.3 | 92629.5 | 97533.1
1210.1 | 138358 | 137496 | 137902 | 137895 | 140029 | 107894 | 107328 | 108208 | 105816 | 110543 | 110844 | 111892 | 111168 | 106958 | 111310 | 90124.9 | 101480 | 96713.5 | 92868.1 | 97244.8
1210 | 137762 | 136740 | 138335 | 137062 | 139708 | 108453 | 108050 | 108643 | 105432 | 110590 | 111466 | 111494 | 111362 | 106660 | 112045 | 90120.4 | 101176 | 97329.3 | 92784.9 | 96787.4
1209.9 | 137870 | 136793 | 138687 | 136868 | 139140 | 107954 | 107743 | 108071 | 105761 | 110371 | 110829 | 112152 | 110707 | 106998 | 111925 | 90134.2 | 100521 | 96332.1 | 92322.8 | 97339.2
1209.8 | 138376 | 137047 | 137602 | 137227 | 139400 | 107763 | 107363 | 107709 | 105820 | 110248 | 111275 | 111559 | 111140 | 106894 | 111625 | 90045.8 | 100976 | 96884.8 | 92723.6 | 97337.9
1209.7 | 138639 | 136829 | 137078 | 136904 | 139480 | 107472 | 106977 | 108247 | 106366 | 110290 | 110747 | 111145 | 111254 | 106474 | 111545 | 90356.4 | 100509 | 96206.7 | 92674 | 96794.5
1209.6 | 137596 | 136588 | 137729 | 136737 | 139150 | 107442 | 107260 | 107807 | 106061 | 110412 | 110303 | 111813 | 110187 | 106935 | 111954 | 90205.3 | 101140 | 96444.7 | 92580.5 | 97159
1209.5 | 138269 | 136909 | 138258 | 136184 | 139237 | 107498 | 107447 | 107780 | 105689 | 110070 | 110656 | 111841 | 110703 | 106313 | 111113 | 89563.8 | 100429 | 96172.7 | 92369.8 | 97336.7
1209.4 | 137746 | 136349 | 138186 | 136647 | 139053 | 107133 | 107490 | 107850 | 105180 | 110064 | 110583 | 111735 | 110984 | 106724 | 111092 | 89765.9 | 100733 | 96188.2 | 91997.2 | 97157.2
1209.3 | 137693 | 136505 | 137609 | 136172 | 139694 | 107285 | 107254 | 108105 | 105594 | 110392 | 110950 | 111310 | 110875 | 106559 | 111372 | 89879.1 | 100487 | 96632.5 | 92775.7 | 97571.1
1209.2 | 138599 | 136734 | 137818 | 136415 | 138644 | 107251 | 107226 | 107685 | 105512 | 110169 | 111147 | 111266 | 110859 | 107250 | 111607 | 89932.7 | 99973.4 | 96348.7 | 92233.6 | 97046.5
1209.1 | 138892 | 136971 | 137445 | 136399 | 139595 | 107557 | 107640 | 108311 | 106107 | 110425 | 110601 | 111705 | 110018 | 106634 | 111030 | 89517.3 | 101108 | 96208.9 | 92563 | 97049.7
1209 | 138217 | 136633 | 136906 | 136128 | 139096 | 107765 | 107767 | 107595 | 105333 | 110092 | 110883 | 111970 | 111331 | 106716 | 111670 | 89964.6 | 100576 | 96037.5 | 92434.6 | 97557.5
1208.9 | 138000 | 136683 | 137291 | 136901 | 138361 | 107584 | 107440 | 107528 | 105483 | 110022 | 110871 | 111438 | 110799 | 106352 | 112135 | 89348 | 100343 | 96272.9 | 92569.8 | 96451.7
1208.8 | 136891 | 135898 | 137948 | 135928 | 138528 | 107648 | 107602 | 107763 | 105382 | 110019 | 110760 | 111312 | 110567 | 106861 | 111867 | 89273.4 | 100159 | 96296.2 | 92485.2 | 96405.4
1208.7 | 137543 | 136902 | 137239 | 136364 | 138757 | 107591 | 107437 | 107318 | 105162 | 110529 | 110602 | 111689 | 110487 | 106535 | 111283 | 89094.4 | 100726 | 96417.4 | 92041.5 | 97012.4
1208.6 | 137832 | 136303 | 136647 | 136280 | 138762 | 107376 | 107816 | 108103 | 105307 | 109222 | 110208 | 111712 | 110622 | 106589 | 111545 | 90180.4 | 100698 | 96207.7 | 92066.7 | 97346.9
1208.5 | 137203 | 136376 | 137987 | 136464 | 138415 | 107216 | 107774 | 107505 | 105110 | 109561 | 110855 | 110938 | 110300 | 106957 | 110702 | 89383.8 | 100337 | 95917.3 | 91637.1 | 97128.8
1208.4 | 137009 | 135949 | 136745 | 135792 | 138517 | 107211 | 107100 | 107207 | 105571 | 110204 | 110854 | 110875 | 110415 | 106208 | 111002 | 89685.3 | 101024 | 96198.5 | 92505.6 | 96766.9
1208.3 | 137655 | 136991 | 136950 | 136665 | 138570 | 107268 | 107226 | 107871 | 105867 | 110177 | 110846 | 111168 | 109975 | 106113 | 110968 | 89669.9 | 100435 | 95671.7 | 92326.3 | 97156.4
1208.2 | 136821 | 136732 | 137004 | 136599 | 138061 | 107411 | 107161 | 107816 | 105451 | 110126 | 110867 | 111352 | 110329 | 105860 | 111486 | 89576 | 100734 | 96292.2 | 92470.4 | 96799.7
1208.1 | 138195 | 136303 | 136965 | 136518 | 138887 | 107157 | 107298 | 107301 | 105517 | 109497 | 110538 | 111167 | 110265 | 106695 | 111246 | 89437.3 | 100660 | 95458 | 92197.2 | 96844.4
1208 | 137146 | 136021 | 137426 | 135733 | 137842 | 106825 | 107172 | 107337 | 105154 | 109385 | 110574 | 111798 | 110354 | 106734 | 110511 | 89392.3 | 100625 | 95640 | 92248 | 96738.3

## Ti2p
Binding Energy (E) | Pristine Ge #1 | Pristine Ge #2 | Pristine Ge #3 | Pristine Ge #4 | Pristine Ge #5 | Solvent cleaned, bare Ge #1 | Solvent cleaned, bare Ge #2 | Solvent cleaned, bare Ge #3 | Solvent cleaned, bare Ge #4 | Solvent cleaned, bare Ge #5 | Solvent cleaned, Ti-coated Ge #1 | Solvent cleaned, Ti-coated Ge #2 | Solvent cleaned, Ti-coated Ge #3 | Solvent cleaned, Ti-coated Ge #4 | Solvent cleaned, Ti-coated Ge #5 | RTA 600 °C, Ti-coated Ge #1 | RTA 600 °C, Ti-coated Ge #2 | RTA 600 °C, Ti-coated Ge #3 | RTA 600 °C, Ti-coated Ge #4 | RTA 600 °C, Ti-coated Ge #5
eV | Counts / s | Counts / s | Counts / s | Counts / s | Counts / s | Counts / s | Counts / s | Counts / s | Counts / s | Counts / s | Counts / s | Counts / s | Counts / s | Counts / s | Counts / s | Counts / s | Counts / s | Counts / s | Counts / s | Counts / s
475 | 296074 | 296643 | 293102 | 297094 | 298146 | 189557 | 187513 | 191602 | 183882 | 192173 | 197691 | 196393 | 194755 | 186195 | 195996 | 157412 | 172362 | 163610 | 161233 | 164577
474.9 | 295661 | 296349 | 292775 | 296459 | 298078 | 188802 | 187762 | 190823 | 183449 | 192632 | 198102 | 196172 | 195342 | 185904 | 196424 | 156948 | 172279 | 163753 | 161260 | 163685
474.8 | 296040 | 296825 | 293347 | 297200 | 297542 | 189435 | 188356 | 191666 | 182488 | 191486 | 199215 | 196806 | 195635 | 186376 | 195661 | 156626 | 172650 | 163107 | 161495 | 163460
474.7 | 295762 | 295483 | 294123 | 297411 | 297943 | 189626 | 188525 | 192492 | 183199 | 192233 | 197824 | 197472 | 195938 | 187306 | 195550 | 155752 | 171753 | 163877 | 162292 | 163900
474.6 | 295309 | 297008 | 293437 | 298221 | 297864 | 189730 | 188058 | 191739 | 182827 | 191662 | 198775 | 196167 | 195940 | 187483 | 195981 | 156637 | 171106 | 164163 | 161336 | 164627
474.5 | 296301 | 296660 | 293941 | 298532 | 296970 | 189000 | 187194 | 191418 | 182651 | 192189 | 198350 | 196517 | 194980 | 187059 | 197145 | 156788 | 171566 | 163427 | 161768 | 164306
474.4 | 296290 | 297285 | 293949 | 298653 | 297371 | 190193 | 188541 | 191861 | 183107 | 191814 | 198560 | 196500 | 195855 | 187495 | 195992 | 157388 | 172934 | 164364 | 161797 | 163524
474.3 | 295711 | 297295 | 294000 | 297715 | 299511 | 189344 | 189551 | 191759 | 183113 | 192278 | 197884 | 195830 | 195247 | 186610 | 196119 | 157179 | 171479 | 163461 | 161960 | 164154
474.2 | 294549 | 296933 | 294664 | 298173 | 298486 | 190088 | 188663 | 192118 | 182378 | 192330 | 199154 | 196757 | 194857 | 187761 | 196923 | 157052 | 172532 | 163323 | 162076 | 164164
474.1 | 296060 | 296284 | 293166 | 297705 | 297853 | 188249 | 189537 | 192402 | 183539 | 192451 | 199383 | 196617 | 195617 | 185994 | 197194 | 156868 | 172093 | 163169 | 162555 | 164476
474 | 296280 | 298148 | 295144 | 298563 | 297431 | 189382 | 188075 | 192146 | 183362 | 193022 | 199142 | 198239 | 195469 | 186835 | 196536 | 156548 | 172188 | 163609 | 161364 | 165109
473.9 | 295866 | 297427 | 294395 | 298383 | 298036 | 190207 | 188505 | 192164 | 183109 | 191028 | 198763 | 197291 | 196451 | 187943 | 196163 | 156695 | 173062 | 164459 | 162345 | 164311
473.8 | 296093 | 296451 | 294329 | 298656 | 298890 | 189662 | 188552 | 191759 | 183920 | 191873 | 198473 | 196433 | 196270 | 187891 | 196660 | 157445 | 173511 | 164440 | 162357 | 164581
473.7 | 296926 | 295453 | 294637 | 297802 | 298177 | 190047 | 188508 | 192140 | 183331 | 191295 | 199962 | 197226 | 196067 | 187284 | 197023 | 157537 | 171625 | 163274 | 162579 | 165376
473.6 | 296496 | 296791 | 294499 | 298198 | 300112 | 188848 | 188429 | 192401 | 183123 | 192401 | 198913 | 197131 | 195694 | 188289 | 197017 | 156244 | 171711 | 163380 | 162960 | 164796
473.5 | 297632 | 296342 | 295385 | 298316 | 298825 | 188427 | 188664 | 192779 | 182758 | 193298 | 199038 | 197464 | 195697 | 187082 | 196559 | 157576 | 172223 | 164956 | 161712 | 165419
473.4 | 296437 | 295955 | 294733 | 297710 | 299559 | 189621 | 188925 | 193185 | 182313 | 192488 | 199077 | 196980 | 196552 | 187609 | 196135 | 156531 | 172715 | 163862 | 162065 | 164496
473.3 | 295925 | 297616 | 293791 | 298780 | 299721 | 190144 | 188562 | 192764 | 183053 | 191667 | 199104 | 197459 | 195601 | 187593 | 197440 | 156146 | 172784 | 163857 | 162337 | 164255
473.2 | 296703 | 297186 | 295045 | 299356 | 299799 | 189981 | 188067 | 192315 | 183560 | 191832 | 198420 | 198001 | 196633 | 187688 | 197605 | 157032 | 173129 | 164225 | 162148 | 164538
473.1 | 297597 | 297395 | 294134 | 298522 | 300742 | 190265 | 189448 | 191643 | 183940 | 191468 | 198644 | 197632 | 196586 | 187192 | 196607 | 157362 | 173310 | 164949 | 162554 | 165134
473 | 296548 | 297708 | 294639 | 299096 | 299589 | 190118 | 189033 | 193568 | 183330 | 193262 | 199260 | 196848 | 195602 | 188664 | 197627 | 157251 | 173046 | 164115 | 162211 | 164592
472.9 | 296205 | 297838 | 295538 | 299045 | 298224 | 189559 | 190226 | 192672 | 182961 | 192893 | 199931 | 197198 | 195629 | 187298 | 197944 | 157674 | 174125 | 164349 | 162817 | 165039
472.8 | 296441 | 297951 | 295492 | 300530 | 300763 | 191403 | 189403 | 193026 | 183737 | 193492 | 199899 | 197307 | 195179 | 187249 | 197044 | 157752 | 173227 | 164905 | 162347 | 166204
472.7 | 296271 | 297052 | 295515 | 299981 | 300247 | 190536 | 188874 | 192201 | 183154 | 193084 | 199970 | 198014 | 196366 | 188418 | 197765 | 157180 | 172773 | 165000 | 162361 | 165825
472.6 | 297000 | 297550 | 295288 | 299735 | 299332 | 190174 | 189135 | 192834 | 185128 | 193345 | 200267 | 198081 | 196849 | 187868 | 197261 | 157884 | 173270 | 165593 | 162601 | 165437
472.5 | 297862 | 299191 | 294896 | 300577 | 299580 | 190821 | 189657 | 192593 | 184122 | 192497 | 199196 | 197364 | 195877 | 187657 | 196588 | 158403 | 172685 | 165089 | 163810 | 165721
472.4 | 298734 | 297050 | 296224 | 299976 | 300227 | 190431 | 190135 | 192751 | 184284 | 192316 | 198393 | 197975 | 196707 | 188454 | 197088 | 158091 | 173370 | 165329 | 163449 | 165283
472.3 | 297447 | 298341 | 296640 | 300939 | 299517 | 190643 | 189140 | 192593 | 183285 | 193444 | 199368 | 198854 | 197947 | 187845 | 197405 | 157327 | 172790 | 165314 | 162752 | 165829
472.2 | 297050 | 297891 | 295806 | 300939 | 300821 | 191345 | 190186 | 193139 | 184402 | 193226 | 199145 | 197759 | 197207 | 187297 | 198580 | 157837 | 173225 | 164700 | 162929 | 165213
472.1 | 298210 | 298923 | 295977 | 299517 | 300236 | 191437 | 189064 | 193550 | 184370 | 193607 | 199805 | 198221 | 197059 | 187094 | 198661 | 157794 | 173187 | 165109 | 164248 | 165220
472 | 298322 | 299464 | 297701 | 301030 | 300803 | 191189 | 190570 | 193510 | 184783 | 192972 | 199698 | 198100 | 196948 | 187305 | 197095 | 157563 | 173003 | 164338 | 163414 | 165584
471.9 | 297649 | 298523 | 297597 | 300710 | 300262 | 191345 | 190553 | 193688 | 185212 | 193759 | 200915 | 198039 | 197145 | 188381 | 197555 | 158013 | 174376 | 164764 | 164388 | 165546
471.8 | 298052 | 298859 | 296747 | 299234 | 300746 | 191093 | 190407 | 193645 | 184205 | 194432 | 199702 | 198849 | 196956 | 189594 | 198167 | 157862 | 173723 | 165564 | 164010 | 165082
471.7 | 298323 | 301042 | 297779 | 302864 | 302899 | 191376 | 191030 | 193911 | 185669 | 193874 | 200903 | 198265 | 198133 | 189064 | 199318 | 158620 | 173420 | 166794 | 164272 | 166927
471.6 | 299843 | 300301 | 297278 | 301120 | 302583 | 191057 | 190711 | 194747 | 184839 | 193492 | 199752 | 198927 | 196823 | 188151 | 198073 | 158145 | 173621 | 166062 | 163852 | 166632
471.5 | 299451 | 298821 | 298074 | 301230 | 302271 | 191581 | 189865 | 194064 | 184715 | 193058 | 200529 | 199150 | 197160 | 188170 | 197698 | 158757 | 173988 | 165995 | 163752 | 166826
471.4 | 299540 | 298578 | 296808 | 302460 | 301787 | 190926 | 191061 | 193619 | 184970 | 194237 | 201257 | 197980 | 197308 | 189193 | 198693 | 158652 | 173557 | 165376 | 163856 | 166427
471.3 | 299348 | 300109 | 298022 | 303655 | 302698 | 191963 | 190441 | 193331 | 184578 | 193913 | 200385 | 197747 | 197075 | 189146 | 199002 | 158836 | 174274 | 166545 | 163723 | 166022
471.2 | 299830 | 299276 | 297233 | 301702 | 302673 | 191483 | 190918 | 194215 | 185317 | 193866 | 200481 | 198535 | 197345 | 188149 | 198925 | 158443 | 173494 | 166529 | 163457 | 166963
471.1 | 299169 | 300421 | 298962 | 302480 | 302583 | 192216 | 191394 | 193906 | 184950 | 194478 | 201096 | 198918 | 197562 | 188462 | 199167 | 159688 | 172802 | 166214 | 164525 | 165714
471 | 299482 | 300571 | 299142 | 302295 | 302661 | 192130 | 191477 | 194305 | 184662 | 193876 | 201622 | 199358 | 198017 | 189984 | 199009 | 158556 | 173660 | 165381 | 164642 | 166964
470.9 | 300715 | 300937 | 297281 | 303912 | 302539 | 191964 | 190020 | 194465 | 184652 | 194857 | 201506 | 199536 | 197694 | 189402 | 198595 | 158660 | 174471 | 165368 | 164274 | 166625
470.8 | 299700 | 300572 | 299313 | 302858 | 303272 | 191123 | 190866 | 194041 | 185512 | 194325 | 200889 | 198700 | 197868 | 190050 | 199213 | 158565 | 173667 | 166311 | 164020 | 167474
470.7 | 300062 | 300856 | 299011 | 303058 | 302345 | 192159 | 191515 | 195345 | 185333 | 194764 | 200756 | 199647 | 197424 | 189935 | 198138 | 158247 | 175124 | 166375 | 163880 | 166942
470.6 | 300853 | 301751 | 299079 | 302227 | 304245 | 191708 | 191982 | 195009 | 185865 | 194340 | 201676 | 200408 | 199529 | 190409 | 200160 | 159388 | 175399 | 165803 | 163964 | 166718
470.5 | 301126 | 301926 | 299505 | 303571 | 303777 | 192132 | 190863 | 195191 | 185534 | 193982 | 201463 | 199546 | 198933 | 189236 | 198843 | 159407 | 174377 | 166276 | 165263 | 166762
470.4 | 300544 | 301618 | 298431 | 303634 | 302984 | 191619 | 191238 | 194860 | 185609 | 195619 | 201839 | 200070 | 199335 | 190156 | 198511 | 159148 | 174722 | 166696 | 164473 | 167318
470.3 | 300503 | 302293 | 300321 | 303828 | 304552 | 192826 | 191362 | 194946 | 185476 | 194830 | 201408 | 200185 | 198503 | 190684 | 198754 | 158980 | 174651 | 166740 | 164027 | 166826
470.2 | 302105 | 302690 | 299591 | 304099 | 303487 | 192265 | 191422 | 194396 | 185916 | 194825 | 200680 | 199471 | 197897 | 189469 | 200132 | 159937 | 174618 | 167533 | 164091 | 167772
470.1 | 302462 | 302029 | 300259 | 304298 | 303497 | 192462 | 191616 | 195193 | 186048 | 195476 | 201119 | 200002 | 198628 | 189210 | 199215 | 159924 | 175551 | 167339 | 164690 | 167380
470 | 300912 | 302583 | 301135 | 304265 | 303825 | 193227 | 192067 | 195354 | 185593 | 196001 | 202974 | 199671 | 198820 | 189673 | 199797 | 159888 | 176112 | 167313 | 164663 | 166492
469.9 | 302456 | 303846 | 299612 | 305545 | 304604 | 192896 | 192734 | 195407 | 186400 | 195219 | 202441 | 200337 | 199000 | 189998 | 200534 | 158768 | 174961 | 167061 | 164909 | 167643
469.8 | 302738 | 303387 | 300743 | 305056 | 304251 | 192824 | 193009 | 194823 | 186599 | 195504 | 202324 | 201208 | 198618 | 190605 | 200695 | 159509 | 176298 | 166409 | 166001 | 168231
469.7 | 302325 | 302781 | 300348 | 304193 | 304166 | 193241 | 192942 | 195149 | 186369 | 195729 | 202849 | 200368 | 198911 | 190466 | 200943 | 159151 | 175121 | 166838 | 164941 | 168069
469.6 | 302741 | 302570 | 300686 | 305799 | 305201 | 193189 | 192924 | 194940 | 186651 | 197724 | 201544 | 200296 | 198233 | 190975 | 200201 | 159737 | 175706 | 167031 | 164923 | 167469
469.5 | 303216 | 303334 | 299891 | 306011 | 305328 | 193007 | 191874 | 196336 | 185459 | 195894 | 203273 | 201249 | 198793 | 190770 | 200560 | 159291 | 175924 | 167232 | 164751 | 168008
469.4 | 301920 | 303775 | 301189 | 304821 | 305937 | 192319 | 191908 | 196027 | 186489 | 196729 | 202677 | 200884 | 199344 | 190738 | 200476 | 159976 | 175090 | 166739 | 164262 | 167248
469.3 | 301755 | 302939 | 301782 | 306024 | 305733 | 193487 | 192733 | 196450 | 186772 | 196112 | 202616 | 201319 | 199630 | 190076 | 201172 | 159670 | 175923 | 167893 | 164696 | 167306
469.2 | 303477 | 303362 | 300869 | 306160 | 306288 | 192300 | 192472 | 195862 | 187034 | 196074 | 201791 | 201132 | 198993 | 189979 | 199914 | 159234 | 174832 | 167725 | 165823 | 168186
469.1 | 303927 | 302782 | 302191 | 306944 | 305384 | 192991 | 192034 | 196808 | 186397 | 195900 | 202567 | 201664 | 199500 | 190633 | 199821 | 160181 | 176278 | 166961 | 165744 | 168461
469 | 303765 | 304479 | 301746 | 306050 | 305278 | 193847 | 192274 | 195678 | 186097 | 197182 | 202247 | 201877 | 200169 | 191749 | 199982 | 160459 | 175580 | 167912 | 165873 | 167009
468.9 | 303219 | 305224 | 303009 | 307444 | 306910 | 193547 | 193047 | 196148 | 186368 | 196621 | 203161 | 200193 | 199869 | 190998 | 200691 | 159252 | 175632 | 167432 | 164182 | 167421
468.8 | 303893 | 305743 | 303325 | 306836 | 307753 | 194032 | 192826 | 196790 | 185954 | 197126 | 204146 | 201156 | 199007 | 191965 | 201570 | 160108 | 175205 | 167698 | 165802 | 168461
468.7 | 305012 | 305505 | 302591 | 305690 | 308180 | 194031 | 192139 | 196390 | 186395 | 195669 | 203576 | 200886 | 199331 | 190027 | 200619 | 159872 | 175118 | 167192 | 166091 | 168759
468.6 | 304675 | 304942 | 302274 | 308555 | 307318 | 194873 | 192644 | 196558 | 186282 | 196623 | 203470 | 201723 | 199601 | 189962 | 201297 | 160714 | 175427 | 167889 | 166268 | 168737
468.5 | 304820 | 305734 | 303040 | 308967 | 307566 | 194345 | 192810 | 196484 | 186800 | 196572 | 203654 | 201370 | 200072 | 190772 | 201804 | 160471 | 176665 | 167375 | 166093 | 168476
468.4 | 305975 | 305865 | 303065 | 307216 | 307058 | 193865 | 192288 | 196257 | 186817 | 196898 | 203840 | 201317 | 199772 | 191373 | 201962 | 160352 | 176020 | 167679 | 165179 | 167618
468.3 | 305084 | 305812 | 303848 | 307919 | 307576 | 194315 | 193096 | 197262 | 187335 | 196818 | 203010 | 201998 | 199320 | 191232 | 201029 | 160634 | 176362 | 166216 | 165995 | 167925
468.2 | 305823 | 305444 | 304483 | 308152 | 308211 | 193450 | 193585 | 197155 | 186947 | 197324 | 203593 | 201870 | 199310 | 190962 | 201571 | 160801 | 176265 | 168485 | 165936 | 168751
468.1 | 305905 | 307460 | 304873 | 309415 | 307800 | 194241 | 192758 | 196650 | 187181 | 197963 | 203052 | 201614 | 200208 | 191633 | 201536 | 160421 | 175942 | 167517 | 165345 | 168309
468 | 305984 | 305667 | 304580 | 307927 | 308523 | 194663 | 193824 | 197597 | 187214 | 197388 | 204137 | 202382 | 200757 | 191827 | 201900 | 160673 | 176382 | 168551 | 165556 | 168715
467.9 | 307721 | 307015 | 304136 | 308525 | 309737 | 194668 | 193723 | 198088 | 187200 | 197265 | 203443 | 201703 | 201788 | 191269 | 201652 | 159819 | 176186 | 167897 | 166061 | 168745
467.8 | 306800 | 307160 | 305572 | 309469 | 309799 | 194363 | 192945 | 195873 | 186824 | 197248 | 203221 | 201649 | 201201 | 192926 | 201233 | 160068 | 176643 | 168613 | 167210 | 168739
467.7 | 307217 | 307987 | 306430 | 309625 | 310631 | 195450 | 193877 | 197054 | 187079 | 198101 | 203667 | 201746 | 201479 | 192409 | 202620 | 160790 | 177052 | 168711 | 166914 | 168911
467.6 | 307767 | 307320 | 305862 | 309621 | 310095 | 195237 | 194453 | 196408 | 187739 | 197672 | 203542 | 202428 | 200990 | 192243 | 202304 | 161786 | 177594 | 167517 | 166627 | 169207
467.5 | 307026 | 307725 | 305118 | 310029 | 310020 | 195834 | 194572 | 197383 | 187158 | 197477 | 203718 | 202298 | 202099 | 192539 | 203119 | 161299 | 177014 | 167773 | 166857 | 168907
467.4 | 306931 | 307290 | 305717 | 310828 | 310806 | 195484 | 193684 | 197979 | 187455 | 198712 | 205401 | 202718 | 200987 | 192820 | 202844 | 162047 | 176684 | 168597 | 166040 | 169498
467.3 | 308416 | 308845 | 306502 | 311164 | 311400 | 196064 | 194349 | 198222 | 188585 | 198777 | 203628 | 203035 | 201745 | 192394 | 202644 | 161691 | 177838 | 169243 | 166710 | 170149
467.2 | 308551 | 308793 | 305002 | 311390 | 311014 | 195498 | 194155 | 197776 | 188351 | 197623 | 204250 | 202221 | 201417 | 193279 | 202386 | 162310 | 177308 | 168878 | 167196 | 170208
467.1 | 308119 | 308702 | 306124 | 312104 | 311254 | 195415 | 195377 | 199130 | 188728 | 199295 | 204601 | 203377 | 201767 | 193508 | 202405 | 161632 | 177676 | 168246 | 166807 | 169300
467 | 308630 | 309513 | 307227 | 311395 | 312824 | 195144 | 194914 | 198560 | 189036 | 198142 | 205041 | 203164 | 200913 | 192371 | 201649 | 161543 | 176813 | 168525 | 167217 | 169404
466.9 | 308651 | 309320 | 306837 | 312293 | 311841 | 195551 | 194490 | 198810 | 189912 | 198838 | 205327 | 203104 | 202731 | 192071 | 203296 | 161679 | 177137 | 169373 | 167324 | 169947
466.8 | 310265 | 308866 | 307619 | 312681 | 311839 | 194821 | 194998 | 199649 | 188216 | 199295 | 205018 | 203261 | 201799 | 193667 | 203137 | 162005 | 177437 | 169279 | 166702 | 169382
466.7 | 309518 | 310091 | 307923 | 313013 | 312446 | 196449 | 195059 | 198998 | 188508 | 200387 | 205170 | 202911 | 202362 | 193079 | 203828 | 162313 | 177507 | 169606 | 167204 | 169757
466.6 | 310489 | 309981 | 309895 | 312889 | 312644 | 195240 | 195591 | 199782 | 189005 | 200723 | 205499 | 203382 | 201821 | 192949 | 203462 | 162051 | 177342 | 169101 | 166570 | 170051
466.5 | 310157 | 309859 | 308533 | 313281 | 314423 | 196248 | 195425 | 198773 | 188649 | 198025 | 206340 | 202728 | 202718 | 193902 | 204160 | 162953 | 177516 | 169066 | 168434 | 170506
466.4 | 310989 | 310491 | 309207 | 313386 | 313928 | 196915 | 195822 | 198701 | 188744 | 199131 | 205786 | 204581 | 202084 | 193508 | 202624 | 162583 | 178624 | 168807 | 167884 | 169980
466.3 | 311454 | 311205 | 309672 | 313854 | 314063 | 196198 | 195957 | 199700 | 189507 | 199610 | 206057 | 205086 | 202213 | 193761 | 204988 | 161705 | 179403 | 169825 | 168406 | 169925
466.2 | 311517 | 312015 | 309775 | 315438 | 313870 | 196402 | 195868 | 199032 | 189377 | 200640 | 206491 | 203824 | 202395 | 193192 | 203962 | 162512 | 178895 | 170398 | 168357 | 171329
466.1 | 312281 | 311937 | 310153 | 314454 | 315075 | 196850 | 195199 | 200133 | 188149 | 200138 | 206801 | 204424 | 202991 | 194189 | 204835 | 162815 | 177892 | 170953 | 166998 | 171066
466 | 312286 | 311867 | 310855 | 314838 | 316149 | 196883 | 196042 | 199324 | 189863 | 201811 | 206344 | 204448 | 202664 | 194151 | 203081 | 164053 | 178890 | 170315 | 168812 | 170820
465.9 | 312251 | 314386 | 310133 | 315185 | 316636 | 197721 | 196594 | 199955 | 190125 | 200486 | 206942 | 204518 | 204306 | 193821 | 205263 | 163752 | 179699 | 170236 | 168684 | 170461
465.8 | 312969 | 312040 | 310649 | 315438 | 315331 | 196440 | 195573 | 200116 | 189979 | 200879 | 206379 | 205493 | 203105 | 194974 | 204980 | 163078 | 178702 | 169855 | 169079 | 171975
465.7 | 313347 | 313659 | 312156 | 315930 | 316734 | 198890 | 197801 | 200219 | 189595 | 200376 | 206308 | 204239 | 204423 | 194991 | 204664 | 163288 | 179236 | 170522 | 169105 | 171687
465.6 | 313568 | 312888 | 312446 | 316444 | 316923 | 199010 | 197818 | 199963 | 189666 | 201095 | 206389 | 204649 | 204272 | 194259 | 205818 | 162634 | 178511 | 170738 | 168213 | 170970
465.5 | 314264 | 314637 | 313402 | 317607 | 318776 | 198119 | 198480 | 201097 | 191014 | 201676 | 207178 | 204954 | 204589 | 195005 | 205380 | 163360 | 180602 | 170715 | 168729 | 172013
465.4 | 315491 | 315152 | 313373 | 315134 | 317805 | 197598 | 197155 | 200701 | 190621 | 202050 | 208373 | 204935 | 204752 | 195752 | 205276 | 163184 | 179792 | 170951 | 169942 | 171544
465.3 | 314391 | 314671 | 313220 | 317259 | 318269 | 198591 | 197444 | 202876 | 191186 | 202206 | 207424 | 205651 | 204571 | 196419 | 205802 | 164292 | 179824 | 170506 | 170052 | 171938
465.2 | 315406 | 315356 | 312952 | 318295 | 317522 | 198271 | 197376 | 202261 | 190624 | 202483 | 207559 | 205720 | 204790 | 196486 | 205206 | 163533 | 178677 | 171044 | 170118 | 172473
465.1 | 314970 | 316327 | 313927 | 319228 | 319509 | 199101 | 197829 | 201778 | 191578 | 202291 | 207861 | 205760 | 205117 | 195950 | 205362 | 164190 | 179501 | 170704 | 169262 | 172009
465 | 316525 | 316552 | 313511 | 318243 | 319138 | 198539 | 197575 | 201405 | 189640 | 202690 | 207505 | 205841 | 204966 | 196212 | 206517 | 164349 | 179635 | 171024 | 169571 | 171907
464.9 | 315494 | 317085 | 314475 | 318712 | 319985 | 198991 | 198146 | 201412 | 191060 | 202003 | 208735 | 206473 | 204607 | 196103 | 205926 | 163979 | 179195 | 171565 | 171013 | 171933
464.8 | 316012 | 316421 | 314064 | 320341 | 320372 | 199084 | 198287 | 202449 | 190608 | 203033 | 208683 | 206188 | 205162 | 196678 | 207470 | 163959 | 179763 | 171862 | 169739 | 173332
464.7 | 315633 | 316725 | 316084 | 320163 | 319638 | 199036 | 198721 | 202457 | 191203 | 203619 | 208944 | 206772 | 206305 | 196445 | 207083 | 164100 | 180719 | 170380 | 170291 | 172932
464.6 | 317199 | 316954 | 314836 | 320992 | 320494 | 199199 | 197925 | 202343 | 190712 | 202545 | 209001 | 208044 | 207389 | 196356 | 206985 | 164307 | 180022 | 171390 | 169683 | 172230
464.5 | 316985 | 317334 | 315355 | 319876 | 320917 | 199476 | 199407 | 202868 | 191207 | 203752 | 209748 | 207687 | 205876 | 196523 | 207554 | 164579 | 180326 | 171248 | 170442 | 172490
464.4 | 316398 | 318032 | 315639 | 321222 | 321577 | 199226 | 197626 | 202803 | 190798 | 204062 | 209360 | 206734 | 205694 | 197568 | 206527 | 163901 | 180669 | 170849 | 170634 | 172122
464.3 | 316775 | 318633 | 316328 | 321700 | 321706 | 198692 | 199227 | 202400 | 190276 | 203493 | 208733 | 207017 | 206062 | 196364 | 207276 | 163592 | 180716 | 171744 | 170008 | 172283
464.2 | 317900 | 318711 | 315219 | 322389 | 322163 | 198875 | 198440 | 202912 | 191410 | 204325 | 209362 | 206147 | 204987 | 196255 | 206860 | 164643 | 180758 | 172057 | 170337 | 172849
464.1 | 318231 | 318098 | 315380 | 321748 | 321849 | 199720 | 198695 | 202464 | 191651 | 203029 | 208660 | 205081 | 206462 | 197866 | 207247 | 164582 | 180900 | 172253 | 169759 | 172815
464 | 317971 | 318224 | 317023 | 321424 | 322165 | 199430 | 198731 | 204195 | 191263 | 203336 | 208575 | 206555 | 207087 | 197463 | 207822 | 164579 | 180882 | 172260 | 170230 | 173641
463.9 | 318574 | 319177 | 317474 | 322874 | 321786 | 199423 | 199208 | 203726 | 191460 | 203418 | 209184 | 206953 | 205994 | 197976 | 207528 | 164979 | 179932 | 171498 | 170820 | 172993
463.8 | 319459 | 318791 | 316340 | 322154 | 322944 | 199579 | 199734 | 202179 | 191611 | 204189 | 210967 | 207557 | 206696 | 196630 | 207514 | 164255 | 180389 | 172175 | 170425 | 173065
463.7 | 320063 | 318989 | 317214 | 321578 | 322948 | 199597 | 199117 | 202689 | 192808 | 204331 | 209307 | 206704 | 204830 | 197347 | 207409 | 163727 | 181734 | 171773 | 170212 | 173877
463.6 | 318156 | 318659 | 316787 | 322325 | 323061 | 200363 | 198648 | 201969 | 192699 | 204091 | 209009 | 206773 | 206550 | 196548 | 206690 | 164695 | 181009 | 171837 | 169849 | 173124
463.5 | 319891 | 317780 | 316990 | 323216 | 322407 | 200850 | 199960 | 202875 | 192000 | 203822 | 208735 | 206742 | 205788 | 196408 | 207407 | 165325 | 180073 | 171765 | 170108 | 172066
463.4 | 320620 | 317579 | 317771 | 322363 | 322530 | 199875 | 198953 | 203583 | 191819 | 204273 | 209986 | 207057 | 207102 | 198031 | 207463 | 164086 | 180671 | 171982 | 170753 | 173491
463.3 | 319654 | 319059 | 316793 | 323090 | 320994 | 200192 | 199156 | 203413 | 192592 | 203864 | 209200 | 207863 | 206818 | 196627 | 206521 | 164292 | 181404 | 172479 | 170348 | 172467
463.2 | 320857 | 318877 | 317660 | 321841 | 323031 | 199964 | 199551 | 202870 | 191874 | 203050 | 209444 | 207891 | 206356 | 197864 | 207819 | 165322 | 181254 | 171775 | 170596 | 172638
463.1 | 319441 | 317974 | 318386 | 321987 | 323156 | 199318 | 199157 | 203209 | 191423 | 203472 | 209621 | 207957 | 206162 | 197125 | 207275 | 165095 | 180792 | 173077 | 170111 | 172566
463 | 320958 | 319487 | 318382 | 323034 | 323799 | 200098 | 199827 | 202882 | 191975 | 204090 | 210077 | 207098 | 207193 | 196936 | 208249 | 164260 | 181006 | 171988 | 170320 | 173401
462.9 | 321580 | 319148 | 317923 | 323101 | 324615 | 200216 | 199033 | 203574 | 191813 | 204213 | 209857 | 207325 | 206225 | 196448 | 207952 | 164825 | 181057 | 172423 | 170124 | 173352
462.8 | 318955 | 318677 | 318736 | 322774 | 323633 | 200954 | 199186 | 203354 | 192778 | 203439 | 209516 | 207477 | 205518 | 197640 | 207360 | 165064 | 181585 | 172030 | 171564 | 172982
462.7 | 320307 | 319062 | 318677 | 322370 | 324672 | 200026 | 200090 | 202576 | 190882 | 204279 | 209586 | 205704 | 206859 | 198980 | 207975 | 163930 | 181930 | 171770 | 169818 | 174447
462.6 | 319636 | 320663 | 319232 | 323929 | 324424 | 200475 | 199087 | 202174 | 192273 | 204855 | 209848 | 207042 | 207084 | 197355 | 208144 | 164447 | 180772 | 172332 | 170348 | 171966
462.5 | 319280 | 320678 | 318745 | 323250 | 324477 | 200985 | 198842 | 202693 | 192891 | 204261 | 211066 | 207110 | 206888 | 198016 | 208130 | 165424 | 181071 | 172250 | 170802 | 173690
462.4 | 320888 | 320283 | 318253 | 324485 | 323444 | 199378 | 199848 | 202848 | 192490 | 205014 | 210020 | 207426 | 206601 | 197998 | 208024 | 165436 | 181565 | 172890 | 170800 | 173929
462.3 | 321348 | 319561 | 318298 | 322875 | 322487 | 200001 | 201149 | 203157 | 191223 | 204666 | 210742 | 207454 | 207088 | 198093 | 207752 | 164238 | 181555 | 171820 | 171824 | 173104
462.2 | 321351 | 321379 | 318639 | 323727 | 323038 | 200294 | 199892 | 204194 | 193560 | 205647 | 209837 | 207952 | 207960 | 198240 | 208798 | 165512 | 180977 | 171612 | 170747 | 173452
462.1 | 320861 | 321158 | 317923 | 324299 | 324577 | 201104 | 199315 | 204828 | 192372 | 204264 | 210519 | 206448 | 207334 | 196861 | 209025 | 164989 | 181165 | 171635 | 170535 | 173160
462 | 321441 | 320666 | 318218 | 323969 | 323954 | 201037 | 200306 | 203900 | 191868 | 204425 | 209246 | 207409 | 206112 | 197348 | 207048 | 164874 | 180847 | 172570 | 170322 | 173072
461.9 | 321560 | 320221 | 319331 | 324130 | 324570 | 200563 | 199843 | 202827 | 193315 | 203813 | 209733 | 207289 | 206952 | 197321 | 208761 | 165268 | 180493 | 171116 | 170822 | 173425
461.8 | 321785 | 320379 | 319633 | 323432 | 324797 | 200704 | 199821 | 204296 | 192530 | 204407 | 210787 | 208218 | 207045 | 197695 | 208024 | 165348 | 180885 | 172310 | 170843 | 173655
461.7 | 322287 | 320145 | 319233 | 323347 | 325202 | 200794 | 199911 | 203893 | 191732 | 203457 | 209999 | 207615 | 206641 | 196301 | 207488 | 164973 | 181063 | 172315 | 171207 | 172873
461.6 | 321142 | 321465 | 318096 | 324363 | 325197 | 200503 | 199593 | 203789 | 192145 | 204806 | 208913 | 206978 | 205963 | 197298 | 207473 | 164795 | 181654 | 170808 | 170370 | 173331
461.5 | 321745 | 320643 | 318967 | 323605 | 324203 | 201224 | 199477 | 204058 | 192393 | 204748 | 208984 | 207659 | 207609 | 197536 | 207902 | 165067 | 181730 | 172454 | 171306 | 173223
461.4 | 321896 | 320170 | 320617 | 323877 | 325046 | 200733 | 200006 | 203655 | 191118 | 204867 | 208889 | 207114 | 207142 | 197351 | 207790 | 164851 | 181363 | 172256 | 170515 | 173677
461.3 | 320845 | 320482 | 318314 | 323080 | 324462 | 201006 | 200286 | 203895 | 192032 | 204787 | 210556 | 206993 | 207343 | 197014 | 207396 | 164425 | 180889 | 172442 | 170845 | 173114
461.2 | 321775 | 321173 | 318416 | 324525 | 325051 | 199383 | 199253 | 203589 | 191847 | 204930 | 209236 | 207899 | 206622 | 197699 | 207799 | 165012 | 181001 | 172123 | 170395 | 173850
461.1 | 322496 | 320821 | 318046 | 324550 | 324245 | 199992 | 199949 | 202763 | 192334 | 205219 | 210245 | 207785 | 207070 | 197490 | 207396 | 164932 | 181385 | 171725 | 170229 | 173627
461 | 320863 | 321066 | 318798 | 323404 | 324092 | 200520 | 200698 | 204034 | 191685 | 203854 | 209638 | 207134 | 208599 | 197747 | 207660 | 165242 | 180835 | 171806 | 170524 | 172601
460.9 | 321418 | 320502 | 319696 | 323529 | 324194 | 200164 | 200491 | 204527 | 192035 | 204130 | 209994 | 207291 | 207587 | 197188 | 208115 | 164646 | 180852 | 170798 | 170860 | 172673
460.8 | 321051 | 321753 | 318253 | 323755 | 324957 | 200475 | 198847 | 204158 | 192123 | 203961 | 208743 | 207847 | 205727 | 197065 | 208919 | 165431 | 180298 | 171999 | 170314 | 171922
460.7 | 321120 | 319627 | 318938 | 324215 | 324370 | 199390 | 199844 | 203154 | 191705 | 203851 | 209206 | 207220 | 206733 | 196592 | 207749 | 164886 | 179742 | 172250 | 170154 | 172821
460.6 | 321309 | 320031 | 318468 | 323368 | 322959 | 201047 | 199330 | 203525 | 191040 | 203339 | 209423 | 207591 | 205886 | 196193 | 207274 | 164977 | 180564 | 172010 | 170873 | 172405
460.5 | 321347 | 320288 | 318882 | 323304 | 324700 | 200096 | 199149 | 203375 | 192126 | 204319 | 208511 | 206633 | 207020 | 197333 | 208927 | 164081 | 180880 | 171788 | 170670 | 172738
460.4 | 320750 | 318595 | 317664 | 323339 | 323553 | 200148 | 199929 | 203210 | 191786 | 204009 | 208936 | 206469 | 205857 | 196959 | 207578 | 163987 | 180568 | 171500 | 169481 | 172916
460.3 | 318863 | 319324 | 317641 | 322862 | 324681 | 199668 | 198398 | 204199 | 190929 | 203700 | 208879 | 205647 | 206253 | 196694 | 206581 | 163643 | 179791 | 170290 | 170326 | 172839
460.2 | 319498 | 318377 | 316990 | 322968 | 322405 | 199745 | 200304 | 203093 | 190761 | 204211 | 208965 | 206204 | 205712 | 197441 | 206622 | 164616 | 179495 | 171168 | 170281 | 172085
460.1 | 318234 | 317406 | 317640 | 323331 | 321581 | 198932 | 197944 | 202335 | 190888 | 203771 | 209414 | 205657 | 205044 | 197043 | 205604 | 165204 | 180460 | 170840 | 170034 | 172523
460 | 317794 | 319121 | 316794 | 322299 | 322153 | 197788 | 199568 | 202096 | 189960 | 203021 | 208613 | 206177 | 206066 | 196747 | 207229 | 163537 | 180557 | 171515 | 169290 | 172111
459.9 | 318012 | 318831 | 316628 | 320176 | 322745 | 199875 | 198578 | 202856 | 190735 | 203278 | 208356 | 205724 | 206732 | 196271 | 206346 | 163795 | 180138 | 170769 | 169580 | 171499
459.8 | 318232 | 317665 | 315679 | 321214 | 319413 | 198961 | 197859 | 202952 | 191275 | 203440 | 208371 | 206123 | 205017 | 196001 | 205860 | 163556 | 179623 | 171193 | 169567 | 172775
459.7 | 318499 | 319024 | 316116 | 321058 | 321429 | 199424 | 197961 | 202322 | 191489 | 202218 | 208913 | 206186 | 205166 | 196835 | 206974 | 162915 | 178810 | 170750 | 169722 | 172453
459.6 | 317887 | 317139 | 314944 | 320198 | 321817 | 199316 | 197474 | 202415 | 189330 | 202612 | 207317 | 207291 | 204596 | 195562 | 206257 | 163974 | 179301 | 169520 | 170611 | 171915
459.5 | 316911 | 315774 | 315995 | 320202 | 322084 | 198551 | 198252 | 201170 | 189793 | 202779 | 206326 | 205783 | 205887 | 195385 | 206703 | 162789 | 179539 | 169993 | 169332 | 171400
459.4 | 317669 | 315945 | 314749 | 320206 | 322282 | 198279 | 197535 | 201156 | 190754 | 202086 | 208158 | 205036 | 204844 | 195120 | 206917 | 162275 | 178569 | 170805 | 169266 | 170841
459.3 | 317537 | 315170 | 314204 | 320567 | 320907 | 198755 | 196986 | 199909 | 189895 | 202813 | 206865 | 205747 | 203437 | 194324 | 206046 | 163303 | 179710 | 170008 | 168798 | 171872
459.2 | 317941 | 314743 | 313361 | 318846 | 320410 | 197099 | 197432 | 200941 | 189912 | 201530 | 206206 | 205610 | 203711 | 195290 | 205517 | 162709 | 179998 | 169970 | 168517 | 171330
459.1 | 316960 | 316041 | 314081 | 319977 | 319777 | 197915 | 197376 | 201713 | 190377 | 201935 | 204802 | 205083 | 203977 | 195065 | 204903 | 163119 | 177959 | 169467 | 169622 | 171363
459 | 316767 | 314855 | 313849 | 318540 | 319121 | 196960 | 196404 | 199901 | 189929 | 201824 | 206722 | 204495 | 203881 | 195195 | 205641 | 163222 | 177921 | 170191 | 168637 | 171952
458.9 | 315454 | 314659 | 312777 | 317340 | 318363 | 196466 | 196541 | 200629 | 188524 | 201183 | 207199 | 204961 | 204539 | 194543 | 205085 | 162902 | 178064 | 170546 | 169290 | 171088
458.8 | 314562 | 312669 | 313766 | 316459 | 319527 | 197331 | 196775 | 201730 | 188204 | 201599 | 207474 | 204962 | 204683 | 195212 | 204708 | 162291 | 178764 | 169640 | 168652 | 170834
458.7 | 314621 | 314915 | 312970 | 317184 | 319199 | 196764 | 197282 | 200725 | 189276 | 201294 | 207290 | 204867 | 203470 | 194343 | 204684 | 161136 | 177713 | 169692 | 169089 | 171602
458.6 | 314853 | 313955 | 312894 | 317682 | 318501 | 196641 | 196665 | 200336 | 188982 | 202081 | 206409 | 204325 | 203798 | 195047 | 205258 | 162195 | 178407 | 169626 | 168101 | 170572
458.5 | 314700 | 312035 | 311653 | 317864 | 318080 | 195814 | 196636 | 200139 | 189076 | 201863 | 205380 | 204059 | 203621 | 194538 | 205084 | 161580 | 178564 | 169734 | 167723 | 170620
458.4 | 314744 | 312992 | 312775 | 317229 | 317560 | 196167 | 196578 | 200219 | 188093 | 200904 | 206827 | 204392 | 203461 | 193976 | 205277 | 162876 | 178445 | 169105 | 168596 | 171367
458.3 | 314994 | 312977 | 312582 | 316010 | 317177 | 197112 | 197605 | 200118 | 188499 | 200982 | 204585 | 202828 | 201732 | 193688 | 205203 | 161449 | 178820 | 169900 | 167438 | 170186
458.2 | 311129 | 311673 | 309803 | 315735 | 315415 | 196615 | 196190 | 199632 | 189064 | 201908 | 205243 | 203431 | 203337 | 194004 | 205094 | 162729 | 178102 | 170323 | 167619 | 169823
458.1 | 312603 | 312422 | 311003 | 316145 | 317023 | 196027 | 196251 | 198895 | 189021 | 200754 | 206142 | 204002 | 202758 | 192799 | 203496 | 162780 | 177381 | 169023 | 168049 | 170704
458 | 313283 | 311545 | 311250 | 316289 | 315309 | 195065 | 195802 | 199932 | 188437 | 200106 | 206193 | 204233 | 203052 | 193809 | 203334 | 161979 | 177545 | 169386 | 167540 | 171359
457.9 | 312620 | 311045 | 310754 | 314804 | 315769 | 196410 | 194857 | 198900 | 189462 | 200185 | 205199 | 203789 | 203696 | 193283 | 204196 | 160849 | 178421 | 168771 | 167540 | 170611
457.8 | 312028 | 311047 | 310053 | 316224 | 315493 | 196674 | 196215 | 199476 | 187773 | 200105 | 205991 | 203784 | 203157 | 193490 | 204538 | 161047 | 177393 | 168725 | 167675 | 169871
457.7 | 312863 | 311058 | 310464 | 316075 | 317203 | 195614 | 196412 | 199556 | 189379 | 199680 | 205364 | 203464 | 202134 | 193905 | 204642 | 161529 | 176166 | 167803 | 166523 | 169560
457.6 | 313299 | 312250 | 310030 | 315638 | 315516 | 196119 | 195229 | 199480 | 188638 | 199546 | 205087 | 203402 | 202385 | 194002 | 205418 | 160945 | 178233 | 169026 | 168379 | 169202
457.5 | 311753 | 312577 | 309892 | 315333 | 315008 | 195589 | 195704 | 199727 | 188623 | 200693 | 205567 | 202279 | 202611 | 193324 | 204547 | 161476 | 177402 | 168998 | 166439 | 169541
457.4 | 312498 | 311416 | 310332 | 315296 | 315758 | 195605 | 195604 | 199420 | 189110 | 199988 | 204893 | 203520 | 201263 | 194187 | 204348 | 161048 | 177003 | 168665 | 168109 | 170212
457.3 | 311662 | 311082 | 310220 | 314734 | 314756 | 196307 | 194708 | 199489 | 188444 | 199492 | 204571 | 203387 | 202217 | 192980 | 204674 | 161279 | 177544 | 168088 | 168374 | 170411
457.2 | 312584 | 310829 | 309313 | 314170 | 314808 | 196308 | 194976 | 198126 | 188544 | 201008 | 205233 | 202708 | 202136 | 193197 | 204841 | 161314 | 178498 | 168758 | 167308 | 170631
457.1 | 311630 | 310276 | 310031 | 315175 | 316280 | 196031 | 195665 | 199432 | 188531 | 199851 | 204814 | 202633 | 202165 | 193321 | 204254 | 161641 | 178709 | 168671 | 166909 | 170074
457 | 312501 | 311499 | 309355 | 314859 | 316202 | 194749 | 195695 | 198991 | 187529 | 199416 | 205217 | 203708 | 202171 | 193201 | 203385 | 161753 | 177489 | 169706 | 167585 | 169373
456.9 | 312101 | 311367 | 310040 | 315226 | 315483 | 196449 | 195402 | 198611 | 188662 | 199438 | 205592 | 203023 | 201679 | 193622 | 202605 | 161376 | 177497 | 169721 | 167249 | 170451
456.8 | 310649 | 311441 | 309193 | 314900 | 315405 | 196345 | 194250 | 198324 | 187443 | 199498 | 205357 | 204020 | 201641 | 193118 | 203850 | 160518 | 177716 | 169454 | 168146 | 169747
456.7 | 311656 | 310292 | 308720 | 315646 | 315505 | 196344 | 195824 | 198782 | 188275 | 200412 | 205186 | 204171 | 201851 | 192518 | 204409 | 161065 | 178145 | 169308 | 167390 | 170234
456.6 | 312970 | 310666 | 308608 | 315548 | 314522 | 195714 | 194951 | 199371 | 188947 | 198917 | 205333 | 203709 | 202123 | 193545 | 204399 | 161663 | 177617 | 168748 | 167112 | 170307
456.5 | 311192 | 310613 | 309935 | 313981 | 315638 | 195971 | 194837 | 198493 | 188057 | 199566 | 205901 | 203559 | 202910 | 193252 | 204591 | 162114 | 177599 | 169140 | 167643 | 169994
456.4 | 312737 | 311703 | 310640 | 315612 | 314484 | 195900 | 194982 | 199771 | 188951 | 200722 | 204541 | 203113 | 202199 | 192930 | 203843 | 161163 | 178564 | 169277 | 168405 | 170732
456.3 | 313118 | 311537 | 309465 | 313496 | 316944 | 196110 | 195739 | 198249 | 188484 | 200124 | 204731 | 202903 | 202821 | 192836 | 203513 | 161956 | 178557 | 168826 | 167102 | 170366
456.2 | 312209 | 311106 | 309156 | 314506 | 316223 | 196164 | 195610 | 199197 | 188553 | 199878 | 205422 | 203640 | 203222 | 194189 | 203730 | 161158 | 178179 | 169924 | 167380 | 170347
456.1 | 311707 | 311162 | 309261 | 316295 | 315234 | 195362 | 195967 | 198601 | 188964 | 200529 | 204921 | 204498 | 202368 | 193797 | 203568 | 161631 | 178111 | 169243 | 167512 | 169872
456 | 312148 | 311152 | 309517 | 315019 | 316619 | 196396 | 194753 | 199079 | 190429 | 200621 | 205525 | 204515 | 202057 | 192708 | 203644 | 162203 | 178602 | 169323 | 168415 | 170917
455.9 | 311930 | 311721 | 311056 | 314370 | 316070 | 196095 | 196658 | 199095 | 188520 | 201113 | 205177 | 204914 | 202902 | 194143 | 204593 | 162262 | 178402 | 169398 | 168571 | 170986
455.8 | 312787 | 312767 | 310693 | 315198 | 316228 | 196318 | 196434 | 199742 | 188954 | 200494 | 206726 | 203630 | 203599 | 193366 | 204333 | 162546 | 178106 | 170423 | 167605 | 170324
455.7 | 312733 | 312734 | 310843 | 315307 | 316147 | 195546 | 196017 | 198834 | 188892 | 200675 | 206447 | 204563 | 202616 | 193659 | 203522 | 162775 | 177711 | 169557 | 167808 | 170381
455.6 | 312649 | 311448 | 309896 | 316003 | 316862 | 196253 | 195726 | 200073 | 189145 | 199957 | 206073 | 204438 | 203645 | 193955 | 203972 | 162526 | 178605 | 169402 | 167943 | 171945
455.5 | 312760 | 311855 | 310089 | 315270 | 316034 | 196492 | 194859 | 199680 | 189822 | 200792 | 205867 | 205741 | 203199 | 193251 | 204478 | 162733 | 179161 | 168633 | 168114 | 171041
455.4 | 312583 | 312223 | 310773 | 314998 | 316048 | 196320 | 196523 | 199055 | 189313 | 199985 | 206725 | 205257 | 201734 | 193829 | 204909 | 162319 | 179436 | 170240 | 168778 | 170383
455.3 | 313258 | 312089 | 311494 | 316982 | 318277 | 196830 | 195789 | 200831 | 190619 | 200898 | 206118 | 204794 | 203477 | 194070 | 205187 | 162694 | 179429 | 169664 | 168395 | 170876
455.2 | 313106 | 313369 | 311071 | 317132 | 317132 | 197576 | 197074 | 200133 | 190451 | 200813 | 205326 | 204240 | 202637 | 194129 | 205595 | 161784 | 179257 | 169847 | 168478 | 171082
455.1 | 314969 | 312459 | 312862 | 316668 | 317663 | 196330 | 196858 | 200057 | 190713 | 199933 | 206543 | 205090 | 205288 | 195297 | 204727 | 162511 | 178971 | 170620 | 168914 | 171148
455 | 314981 | 312802 | 312994 | 315376 | 317397 | 196500 | 196646 | 200335 | 190702 | 201709 | 206102 | 205733 | 203745 | 195343 | 205019 | 162235 | 180724 | 170453 | 169278 | 171168
454.9 | 314337 | 313089 | 312154 | 317969 | 317277 | 197285 | 196221 | 200561 | 191176 | 200957 | 207249 | 205659 | 203034 | 194800 | 204916 | 162714 | 180090 | 170980 | 169488 | 172041
454.8 | 314399 | 313750 | 313655 | 317127 | 318199 | 196783 | 196981 | 201440 | 191664 | 201982 | 208137 | 206484 | 203842 | 194248 | 204912 | 163535 | 180155 | 170817 | 168490 | 171679
454.7 | 314356 | 314048 | 312077 | 318450 | 319570 | 197277 | 197807 | 201037 | 191682 | 202301 | 207252 | 206037 | 203895 | 194946 | 206170 | 163503 | 180755 | 171676 | 169427 | 171774
454.6 | 314705 | 315080 | 313678 | 317856 | 320417 | 197222 | 197628 | 200719 | 192094 | 202059 | 208190 | 206554 | 204158 | 195993 | 206554 | 163444 | 179540 | 172465 | 170161 | 173096
454.5 | 315747 | 314647 | 313514 | 319143 | 318469 | 197185 | 197885 | 200414 | 192364 | 201620 | 207689 | 206218 | 205660 | 195247 | 206369 | 162401 | 181234 | 171288 | 169404 | 173192
454.4 | 315674 | 314218 | 313057 | 319864 | 318413 | 198255 | 197363 | 201731 | 191437 | 201864 | 207659 | 205063 | 204569 | 196227 | 206074 | 164093 | 181932 | 173184 | 171040 | 172400
454.3 | 317155 | 316757 | 314356 | 318190 | 319972 | 198436 | 197584 | 201841 | 192420 | 202117 | 207867 | 207395 | 205471 | 195939 | 205592 | 163764 | 181447 | 172168 | 170479 | 172902
454.2 | 317084 | 315373 | 314215 | 320779 | 319774 | 197608 | 198407 | 201872 | 192041 | 202040 | 208520 | 207441 | 205560 | 195937 | 206775 | 165022 | 181911 | 172828 | 171286 | 172897
454.1 | 315905 | 316114 | 315173 | 319296 | 320889 | 199078 | 199124 | 201781 | 192639 | 203302 | 209003 | 207611 | 205264 | 195781 | 208473 | 165144 | 181276 | 172927 | 170141 | 172874
454 | 316484 | 316614 | 314419 | 319901 | 321988 | 198871 | 199449 | 202319 | 192884 | 203411 | 209374 | 206282 | 206028 | 197031 | 208755 | 165092 | 182599 | 172646 | 170822 | 173782
453.9 | 316807 | 317397 | 315325 | 321047 | 319905 | 197933 | 199213 | 203013 | 193348 | 203529 | 209707 | 208327 | 206584 | 196584 | 208032 | 165657 | 182313 | 173085 | 170783 | 174414
453.8 | 318255 | 316485 | 314615 | 321285 | 321856 | 199548 | 199172 | 203200 | 193102 | 203479 | 208563 | 209139 | 206282 | 198118 | 208209 | 165328 | 182087 | 174117 | 171658 | 174679
453.7 | 318890 | 317534 | 316229 | 321048 | 321826 | 199379 | 199427 | 202881 | 194355 | 205305 | 209295 | 207674 | 206522 | 197866 | 209261 | 165242 | 182422 | 173588 | 171947 | 176207
453.6 | 319465 | 318219 | 317097 | 321118 | 321389 | 199015 | 199583 | 202675 | 193455 | 203838 | 209925 | 208153 | 207614 | 198230 | 208867 | 164826 | 183019 | 174253 | 172368 | 175967
453.5 | 317970 | 320329 | 316946 | 321782 | 323529 | 199380 | 200435 | 204108 | 195107 | 205639 | 211745 | 208895 | 207507 | 198249 | 209345 | 165111 | 183143 | 174004 | 172869 | 175889
453.4 | 319193 | 319734 | 317049 | 321378 | 323240 | 199757 | 201258 | 204200 | 194965 | 204279 | 211491 | 210068 | 207670 | 197230 | 210032 | 166325 | 183890 | 174256 | 172768 | 175967
453.3 | 320072 | 319645 | 318581 | 323566 | 324238 | 200869 | 201654 | 203837 | 195584 | 205297 | 211481 | 210600 | 209530 | 199086 | 211401 | 167008 | 184398 | 175353 | 173934 | 175454
453.2 | 319974 | 319605 | 319121 | 322404 | 322603 | 201380 | 200980 | 204386 | 196308 | 205357 | 211194 | 210651 | 207967 | 198792 | 210739 | 167307 | 184399 | 175540 | 172835 | 176509
453.1 | 320357 | 318955 | 319497 | 324211 | 324605 | 201325 | 201247 | 204223 | 194950 | 206311 | 211329 | 211793 | 209024 | 199306 | 210224 | 167734 | 185033 | 175567 | 173541 | 176264
453 | 320166 | 319976 | 319865 | 323617 | 325189 | 200776 | 201961 | 205835 | 196142 | 206697 | 211301 | 210872 | 209261 | 198819 | 210953 | 167595 | 185011 | 176625 | 174881 | 177273
452.9 | 320784 | 320717 | 319746 | 324082 | 325607 | 202214 | 202769 | 204952 | 197441 | 206235 | 211872 | 211731 | 210381 | 198891 | 210807 | 166127 | 186129 | 175933 | 175200 | 178089
452.8 | 320901 | 321793 | 320006 | 325473 | 325389 | 201829 | 201762 | 204672 | 197080 | 206538 | 213826 | 212636 | 209062 | 198757 | 211595 | 168415 | 185742 | 176196 | 174476 | 177687
452.7 | 322505 | 321484 | 320211 | 325695 | 326010 | 202465 | 203120 | 205865 | 197465 | 206726 | 213234 | 212874 | 210786 | 200724 | 211959 | 168101 | 186560 | 178097 | 175317 | 178590
452.6 | 324504 | 323036 | 320942 | 325810 | 325950 | 202217 | 202836 | 206356 | 197564 | 208263 | 212827 | 214454 | 210413 | 201228 | 212688 | 169804 | 186060 | 177183 | 175769 | 179120
452.5 | 324518 | 321704 | 322727 | 326382 | 325960 | 202798 | 202506 | 207515 | 198229 | 207879 | 213790 | 213266 | 210151 | 200989 | 212390 | 169099 | 187296 | 177663 | 176041 | 178499
452.4 | 324078 | 323190 | 321676 | 326263 | 327568 | 203639 | 203549 | 208059 | 198212 | 208266 | 213740 | 214766 | 210347 | 200811 | 213435 | 168561 | 187689 | 177754 | 177027 | 179109
452.3 | 324956 | 323970 | 321435 | 327243 | 327206 | 203926 | 203613 | 207466 | 199469 | 209023 | 214918 | 214505 | 211346 | 201182 | 213604 | 170137 | 187558 | 178483 | 176585 | 179641
452.2 | 324806 | 322446 | 322236 | 328147 | 327812 | 202901 | 203856 | 207842 | 199286 | 208989 | 215028 | 214710 | 212470 | 201871 | 213080 | 170386 | 188001 | 178120 | 177478 | 179266
452.1 | 324321 | 323486 | 323301 | 327680 | 328848 | 204391 | 203839 | 207405 | 200675 | 209351 | 216045 | 216086 | 212198 | 202007 | 214827 | 170610 | 187989 | 179473 | 177215 | 180722
452 | 325389 | 324460 | 322543 | 329342 | 328574 | 204014 | 203246 | 207691 | 200611 | 209240 | 216308 | 215983 | 213042 | 203072 | 213802 | 170694 | 188402 | 180549 | 177362 | 181922
451.9 | 325381 | 323804 | 323597 | 329321 | 329682 | 203869 | 204536 | 208361 | 200420 | 209267 | 214907 | 215988 | 212826 | 202547 | 216134 | 172090 | 188498 | 179204 | 178790 | 181171
451.8 | 326994 | 326596 | 324060 | 329739 | 330644 | 204099 | 204912 | 209108 | 200919 | 210057 | 216744 | 216739 | 213502 | 202802 | 215764 | 171397 | 188292 | 178651 | 177835 | 180811
451.7 | 327926 | 325501 | 325186 | 330104 | 331075 | 204510 | 205522 | 209675 | 200972 | 211388 | 216022 | 216949 | 214085 | 203836 | 215560 | 171842 | 189612 | 179520 | 177836 | 181342
451.6 | 327883 | 325725 | 325478 | 330180 | 331239 | 205022 | 206298 | 209407 | 201207 | 210728 | 217027 | 217540 | 214390 | 202994 | 215360 | 171379 | 189415 | 180107 | 179006 | 181437
451.5 | 328783 | 326050 | 325066 | 330242 | 331980 | 206806 | 205836 | 209671 | 201733 | 210215 | 216451 | 217556 | 214072 | 204315 | 215041 | 172428 | 190502 | 180310 | 178567 | 181404
451.4 | 327928 | 326531 | 326079 | 332139 | 330917 | 205079 | 206290 | 209450 | 202235 | 211054 | 217428 | 216552 | 213775 | 204319 | 216090 | 171992 | 190806 | 179702 | 178355 | 181731
451.3 | 329140 | 327189 | 326342 | 331221 | 330751 | 205553 | 206959 | 210596 | 201234 | 209952 | 217595 | 217789 | 214178 | 204133 | 216803 | 172711 | 190641 | 180552 | 178950 | 182256
451.2 | 328652 | 326032 | 326080 | 331380 | 332243 | 206350 | 206932 | 209463 | 201534 | 211034 | 217431 | 217455 | 213950 | 202836 | 217637 | 171329 | 190446 | 180172 | 178987 | 181678
451.1 | 327743 | 326651 | 326751 | 332766 | 334037 | 205571 | 205894 | 210488 | 202362 | 210294 | 217622 | 217506 | 213589 | 204438 | 216024 | 171885 | 190009 | 180064 | 178828 | 182407
451 | 328974 | 327404 | 326260 | 332331 | 333357 | 206665 | 207741 | 211041 | 202004 | 211758 | 218764 | 218425 | 214050 | 203648 | 217466 | 171960 | 189401 | 180787 | 179390 | 181602
450.9 | 329855 | 327906 | 327722 | 332540 | 332187 | 205508 | 206404 | 209958 | 202394 | 211173 | 217993 | 217680 | 215018 | 204421 | 216469 | 172040 | 188371 | 181716 | 178522 | 181807
450.8 | 330863 | 329159 | 328377 | 332632 | 332662 | 206596 | 207020 | 210401 | 201751 | 210805 | 217516 | 217840 | 215113 | 205820 | 217046 | 171781 | 190083 | 182096 | 178279 | 182362
450.7 | 330144 | 328244 | 326212 | 333414 | 334155 | 206794 | 206990 | 210649 | 201068 | 211915 | 218023 | 218911 | 215332 | 204971 | 217432 | 171920 | 189397 | 180677 | 178951 | 180983
450.6 | 329920 | 328286 | 327516 | 334261 | 334193 | 206682 | 207299 | 210471 | 201587 | 211494 | 216927 | 218758 | 214281 | 204619 | 216695 | 172499 | 189770 | 180934 | 179623 | 181712
450.5 | 329443 | 327012 | 326681 | 333016 | 332878 | 205613 | 207399 | 210240 | 202566 | 212301 | 218077 | 216565 | 215057 | 203130 | 217097 | 171268 | 189891 | 180057 | 179240 | 181771
450.4 | 330529 | 327482 | 328504 | 334788 | 334464 | 206062 | 206872 | 210326 | 201670 | 212220 | 218494 | 216127 | 215225 | 203486 | 216675 | 172461 | 189800 | 179399 | 177599 | 182267
450.3 | 329985 | 327595 | 326641 | 334650 | 333214 | 206121 | 206654 | 210386 | 202041 | 211140 | 217885 | 216264 | 215962 | 203114 | 216824 | 171545 | 189430 | 179977 | 177946 | 182189
450.2 | 331150 | 327309 | 327483 | 335008 | 333319 | 204834 | 206322 | 211022 | 200980 | 211195 | 217243 | 217169 | 214729 | 204799 | 217075 | 171275 | 189908 | 180822 | 179392 | 180870
450.1 | 331120 | 327840 | 328351 | 333003 | 333158 | 205595 | 206750 | 210395 | 200684 | 211317 | 216431 | 217914 | 213900 | 204697 | 216667 | 170463 | 187974 | 179380 | 178398 | 181133
450 | 330622 | 328356 | 327733 | 334215 | 334964 | 205678 | 206782 | 210604 | 200820 | 211117 | 216037 | 217637 | 214207 | 202987 | 217166 | 170723 | 190034 | 179025 | 177574 | 180502
449.9 | 331488 | 328135 | 326971 | 334136 | 334459 | 206327 | 207272 | 209913 | 200848 | 211281 | 216676 | 215960 | 213222 | 203946 | 215830 | 171638 | 187553 | 178987 | 177066 | 180353
449.8 | 329985 | 329101 | 327262 | 333284 | 335314 | 204628 | 206106 | 210195 | 201817 | 210263 | 216518 | 215542 | 213812 | 204002 | 215458 | 170059 | 187887 | 178557 | 177032 | 179377
449.7 | 330732 | 329421 | 327745 | 333704 | 334724 | 204088 | 205279 | 210854 | 199358 | 210569 | 215837 | 214567 | 213025 | 202679 | 217398 | 170128 | 187359 | 177696 | 177380 | 180199
449.6 | 330915 | 328464 | 327903 | 332435 | 334130 | 204891 | 206798 | 208183 | 199652 | 210430 | 216647 | 214833 | 213385 | 202440 | 215985 | 169757 | 187235 | 177685 | 177734 | 180212
449.5 | 329872 | 328124 | 325943 | 333771 | 334052 | 203251 | 205375 | 208509 | 199047 | 211448 | 215463 | 214411 | 213904 | 203501 | 214693 | 170315 | 187674 | 178486 | 178385 | 179426
449.4 | 329892 | 326765 | 326717 | 332340 | 334717 | 204739 | 205886 | 209088 | 198808 | 211157 | 215236 | 215166 | 213208 | 201946 | 215257 | 170509 | 187686 | 177258 | 176221 | 179187
449.3 | 330442 | 328641 | 326585 | 333313 | 333370 | 205204 | 204140 | 208905 | 199290 | 211019 | 215762 | 214464 | 212328 | 202525 | 214653 | 169218 | 186657 | 178014 | 176482 | 178943
449.2 | 330285 | 327744 | 326818 | 333649 | 334063 | 204341 | 205257 | 207303 | 198870 | 211304 | 215623 | 215311 | 212303 | 201806 | 215148 | 168565 | 186634 | 177045 | 176384 | 178904
449.1 | 330596 | 324755 | 326714 | 331397 | 333259 | 204019 | 206140 | 207997 | 197337 | 209866 | 214600 | 214147 | 212820 | 201909 | 215342 | 169395 | 186073 | 177258 | 175048 | 178119
449 | 330440 | 326928 | 325457 | 333227 | 333240 | 204477 | 205904 | 207734 | 197438 | 210959 | 213670 | 214096 | 212391 | 201121 | 214099 | 168294 | 186007 | 176128 | 175493 | 178507
448.9 | 330562 | 327061 | 326741 | 332143 | 333537 | 205196 | 204620 | 207966 | 196684 | 209158 | 213832 | 213304 | 212655 | 200759 | 214670 | 168049 | 184947 | 176288 | 174744 | 178369
448.8 | 329431 | 326853 | 326062 | 331648 | 333229 | 204145 | 204323 | 208476 | 197083 | 209521 | 213463 | 212707 | 212282 | 201414 | 213698 | 167673 | 184234 | 175643 | 176129 | 178514
448.7 | 328592 | 327280 | 326941 | 331348 | 333374 | 203987 | 204274 | 208486 | 197012 | 209655 | 214296 | 212855 | 211512 | 200312 | 214322 | 168243 | 186006 | 175096 | 174803 | 178776
448.6 | 329838 | 326263 | 328026 | 332127 | 334537 | 203243 | 205399 | 208077 | 196042 | 209468 | 213928 | 212220 | 210957 | 200908 | 213923 | 168104 | 184099 | 176095 | 174615 | 178360
448.5 | 330482 | 327710 | 325707 | 331387 | 334797 | 203768 | 204513 | 208086 | 197051 | 210327 | 214051 | 211025 | 211112 | 201638 | 214258 | 168100 | 184812 | 175870 | 174213 | 177548
448.4 | 330607 | 326540 | 325510 | 332614 | 334283 | 203085 | 204920 | 207437 | 195924 | 209423 | 214420 | 211483 | 210790 | 202006 | 213740 | 167566 | 184298 | 174263 | 174605 | 177738
448.3 | 330780 | 325866 | 326098 | 333557 | 334298 | 202723 | 202569 | 207979 | 195712 | 208811 | 213565 | 212471 | 210888 | 200877 | 212332 | 168097 | 184690 | 174665 | 173518 | 177676
448.2 | 331537 | 326812 | 326216 | 334927 | 334231 | 204229 | 202636 | 207365 | 196044 | 211100 | 213111 | 212483 | 211120 | 200463 | 212816 | 167850 | 185970 | 174639 | 173538 | 176857
448.1 | 330588 | 328175 | 327120 | 333643 | 333478 | 203059 | 204101 | 207953 | 196385 | 209266 | 212107 | 211801 | 211237 | 201318 | 214096 | 167503 | 183477 | 175047 | 174331 | 176922
448 | 330748 | 328436 | 326957 | 332807 | 334361 | 202742 | 203882 | 206670 | 194709 | 209881 | 213616 | 210816 | 210839 | 201004 | 212223 | 167879 | 184919 | 175180 | 174531 | 177427
447.9 | 329724 | 329296 | 327981 | 334264 | 335715 | 204094 | 204416 | 207544 | 195339 | 210421 | 213608 | 212336 | 211261 | 201391 | 212808 | 167720 | 185844 | 175738 | 173793 | 176642
447.8 | 332099 | 328906 | 327808 | 334037 | 336061 | 203800 | 203954 | 208127 | 194980 | 209944 | 214315 | 212660 | 210873 | 201359 | 213591 | 167836 | 184148 | 174545 | 174556 | 177039
447.7 | 333196 | 330163 | 330250 | 334873 | 336662 | 203812 | 204456 | 208402 | 195010 | 210061 | 214183 | 212489 | 211451 | 201717 | 214653 | 167300 | 183463 | 175181 | 174206 | 177215
447.6 | 331730 | 330189 | 329253 | 336963 | 336993 | 204222 | 204318 | 208221 | 196067 | 210511 | 213883 | 212828 | 212056 | 201993 | 213031 | 168671 | 184200 | 175557 | 173845 | 177216
447.5 | 334279 | 330092 | 330601 | 335846 | 336952 | 203897 | 204845 | 208528 | 195949 | 210864 | 214283 | 211993 | 211618 | 202849 | 213529 | 167366 | 184197 | 175029 | 174844 | 177354
447.4 | 334501 | 331935 | 330404 | 337014 | 338768 | 205400 | 204655 | 209163 | 195944 | 210047 | 214046 | 211819 | 211866 | 201505 | 213560 | 167677 | 184071 | 175787 | 174843 | 177768
447.3 | 335951 | 332786 | 331882 | 337953 | 340170 | 204907 | 205275 | 209465 | 196209 | 211544 | 215041 | 212258 | 212918 | 203140 | 213154 | 167904 | 185329 | 175731 | 175180 | 176589
447.2 | 335244 | 332531 | 333639 | 338815 | 339648 | 205738 | 205187 | 210016 | 196003 | 211901 | 215383 | 212356 | 213510 | 202599 | 214441 | 168180 | 185152 | 176085 | 175043 | 177345
447.1 | 336431 | 334088 | 334437 | 340275 | 339950 | 205857 | 205375 | 210236 | 196994 | 211803 | 215732 | 212880 | 212931 | 203458 | 215460 | 169107 | 185156 | 175885 | 175512 | 177733
447 | 339212 | 333961 | 334360 | 340286 | 341516 | 206195 | 206211 | 210166 | 196388 | 212084 | 215897 | 213694 | 214308 | 203542 | 215269 | 169235 | 185461 | 177166 | 175901 | 178883
446.9 | 338949 | 336880 | 334760 | 342789 | 343160 | 206003 | 206947 | 210732 | 196014 | 212744 | 216369 | 214169 | 214441 | 202941 | 215360 | 168895 | 186101 | 176845 | 176302 | 178088
446.8 | 340074 | 336661 | 336196 | 343475 | 344049 | 207904 | 207141 | 212385 | 197614 | 213371 | 216896 | 214861 | 214824 | 203999 | 215533 | 169116 | 187065 | 177663 | 176855 | 179155
446.7 | 341510 | 339373 | 337832 | 345198 | 346864 | 209003 | 207459 | 212573 | 198406 | 213442 | 217690 | 214513 | 214860 | 204609 | 216495 | 169925 | 187239 | 176620 | 176933 | 179844
446.6 | 342394 | 340684 | 339715 | 346596 | 347763 | 208942 | 209619 | 212506 | 197598 | 214572 | 218406 | 217071 | 215125 | 205555 | 218155 | 170830 | 187605 | 177891 | 178036 | 180342
446.5 | 344698 | 341772 | 340967 | 347350 | 350755 | 209370 | 210473 | 213172 | 198817 | 214628 | 218661 | 216874 | 216845 | 207220 | 217676 | 171953 | 188678 | 178491 | 178073 | 180995
446.4 | 346524 | 342805 | 342499 | 348599 | 349576 | 210906 | 209321 | 214250 | 198911 | 216302 | 219406 | 216256 | 217555 | 207411 | 218397 | 171278 | 188191 | 179566 | 178502 | 181432
446.3 | 348156 | 346651 | 343386 | 351726 | 351691 | 211198 | 210334 | 215195 | 200123 | 216311 | 220170 | 218571 | 218397 | 207951 | 220172 | 172179 | 188371 | 178895 | 179841 | 182480
446.2 | 348253 | 345825 | 344809 | 353302 | 353212 | 211639 | 210890 | 216495 | 200916 | 217801 | 220613 | 218249 | 218525 | 208541 | 220450 | 172470 | 190060 | 179330 | 179839 | 182746
446.1 | 350575 | 347303 | 346911 | 353943 | 355894 | 212060 | 211795 | 216540 | 201461 | 219319 | 221437 | 219766 | 220525 | 209044 | 220831 | 172870 | 191613 | 180789 | 179926 | 183632
446 | 351395 | 349356 | 348336 | 357392 | 357380 | 213638 | 212421 | 217494 | 202413 | 218820 | 222753 | 218721 | 220301 | 209855 | 221850 | 174070 | 192121 | 180881 | 180658 | 183732
445.9 | 354088 | 351845 | 350785 | 358020 | 358619 | 214123 | 213619 | 217924 | 203248 | 220120 | 223931 | 221169 | 221580 | 210580 | 223166 | 172995 | 191861 | 181471 | 181878 | 184325
445.8 | 355105 | 352710 | 352849 | 359624 | 359485 | 214974 | 213482 | 219679 | 202691 | 221684 | 224095 | 221424 | 221676 | 212850 | 224130 | 174541 | 191758 | 182098 | 183034 | 184497
445.7 | 357926 | 354550 | 353484 | 362254 | 362609 | 215389 | 215278 | 220544 | 204189 | 221726 | 224931 | 222414 | 222354 | 212050 | 223531 | 176159 | 194202 | 183170 | 182878 | 185271
445.6 | 360982 | 356396 | 357283 | 363025 | 365712 | 216966 | 215628 | 221117 | 203819 | 221992 | 225120 | 222622 | 222691 | 212273 | 225518 | 176336 | 193730 | 183396 | 183047 | 185693
445.5 | 361344 | 358811 | 356037 | 362408 | 366383 | 216826 | 217003 | 221132 | 204821 | 223666 | 226611 | 221885 | 224466 | 213125 | 225740 | 177166 | 194570 | 183991 | 184464 | 186916
445.4 | 362299 | 358411 | 357329 | 365987 | 367839 | 217739 | 216423 | 221460 | 205086 | 223973 | 226761 | 223319 | 225634 | 213547 | 225789 | 178081 | 194570 | 185014 | 184518 | 187504
445.3 | 364130 | 360199 | 361260 | 368059 | 368769 | 217603 | 217757 | 222724 | 205931 | 224188 | 226423 | 224238 | 226354 | 215374 | 227038 | 176950 | 194509 | 185612 | 185378 | 188324
445.2 | 366065 | 361659 | 361276 | 368791 | 368350 | 219987 | 218383 | 222746 | 206948 | 226145 | 227945 | 225541 | 225799 | 214717 | 227240 | 176945 | 195827 | 185162 | 185026 | 188177
445.1 | 365316 | 362865 | 363312 | 369380 | 371248 | 219542 | 218856 | 223116 | 206573 | 225745 | 228678 | 225070 | 226408 | 216053 | 227273 | 178756 | 195822 | 185841 | 185082 | 188220
445 | 366684 | 365525 | 363294 | 370664 | 373215 | 220487 | 218789 | 223919 | 207503 | 225193 | 229318 | 224743 | 227268 | 216283 | 229580 | 178637 | 195684 | 185790 | 186094 | 187997
444.9 | 367214 | 364322 | 363225 | 371750 | 373007 | 220543 | 218959 | 224150 | 205898 | 227063 | 228695 | 225337 | 227620 | 215103 | 228562 | 178975 | 196095 | 185046 | 185337 | 188700
444.8 | 366541 | 364603 | 364683 | 372183 | 373372 | 220009 | 219283 | 224920 | 206401 | 227049 | 228713 | 226247 | 227533 | 215091 | 228426 | 178070 | 196229 | 186510 | 186474 | 188779
444.7 | 367005 | 363800 | 364223 | 373592 | 372975 | 220026 | 219291 | 224861 | 207528 | 226362 | 228880 | 225982 | 227121 | 216937 | 228614 | 179114 | 197048 | 186325 | 185592 | 187624
444.6 | 369018 | 363714 | 364776 | 371964 | 373305 | 219738 | 219567 | 223725 | 207376 | 226396 | 228109 | 226205 | 227797 | 215161 | 228962 | 178042 | 196493 | 185399 | 185890 | 187504
444.5 | 368423 | 363865 | 365382 | 371916 | 371996 | 218983 | 218951 | 223698 | 207129 | 225324 | 229419 | 225966 | 227006 | 215761 | 228649 | 178663 | 196692 | 183962 | 185507 | 187850
444.4 | 366927 | 362686 | 363748 | 371085 | 371876 | 218626 | 219189 | 223974 | 206383 | 226634 | 229160 | 225205 | 226495 | 214596 | 226702 | 176924 | 194733 | 184807 | 185085 | 187809
444.3 | 366655 | 361208 | 362900 | 369388 | 371501 | 218043 | 218495 | 223320 | 205409 | 225527 | 228778 | 224968 | 225842 | 215076 | 226488 | 177216 | 193826 | 185562 | 183802 | 187794
444.2 | 366548 | 359015 | 360423 | 368977 | 370320 | 218200 | 218231 | 222270 | 205996 | 224564 | 228007 | 223780 | 226219 | 214945 | 226125 | 177140 | 194229 | 183940 | 184382 | 186643
444.1 | 362133 | 359913 | 358612 | 367403 | 368278 | 217672 | 218354 | 220138 | 205273 | 225152 | 226442 | 223802 | 224130 | 214391 | 225857 | 177008 | 194173 | 182895 | 183340 | 186477
444 | 362607 | 357245 | 359418 | 365480 | 364693 | 215491 | 216641 | 220860 | 205371 | 223256 | 225830 | 222295 | 223548 | 213641 | 223984 | 176161 | 193281 | 183248 | 182792 | 185498
443.9 | 358700 | 356131 | 356037 | 361084 | 365206 | 215743 | 216128 | 220484 | 204407 | 221039 | 224680 | 221646 | 222057 | 212212 | 224410 | 174274 | 192768 | 181466 | 181720 | 185572
443.8 | 356925 | 352662 | 354837 | 359863 | 362448 | 215727 | 215689 | 219380 | 203723 | 221679 | 223661 | 221091 | 221729 | 210288 | 222838 | 174222 | 192146 | 180600 | 180613 | 183694
443.7 | 355242 | 350840 | 350571 | 358256 | 359546 | 213561 | 213595 | 217939 | 202925 | 220134 | 222790 | 220282 | 220053 | 209180 | 221453 | 174110 | 190674 | 180827 | 180622 | 183343
443.6 | 352365 | 348663 | 348710 | 356411 | 356841 | 211936 | 212604 | 217342 | 201184 | 218675 | 221886 | 218651 | 220112 | 208509 | 220179 | 171942 | 189698 | 179631 | 179280 | 182323
443.5 | 350343 | 345449 | 345637 | 353294 | 353487 | 210935 | 210715 | 215652 | 199399 | 217326 | 220955 | 216692 | 218247 | 207864 | 219495 | 170560 | 188327 | 178488 | 178584 | 181457
443.4 | 348052 | 342242 | 343608 | 349161 | 351135 | 210429 | 209542 | 213783 | 198778 | 215578 | 218708 | 216521 | 216090 | 206890 | 218905 | 171325 | 187596 | 177773 | 177291 | 179876
443.3 | 344722 | 340874 | 341572 | 347842 | 348648 | 207494 | 207911 | 212816 | 199173 | 213841 | 218091 | 215458 | 214873 | 205558 | 217794 | 170137 | 186833 | 177011 | 176632 | 180094
443.2 | 340986 | 338432 | 338472 | 345819 | 345839 | 206834 | 207704 | 211874 | 198599 | 213271 | 217693 | 213601 | 214428 | 204126 | 215410 | 168251 | 186219 | 176261 | 176106 | 179196
443.1 | 339256 | 335174 | 335615 | 342791 | 343922 | 205086 | 206930 | 210741 | 196273 | 212286 | 216251 | 213494 | 213398 | 204013 | 215425 | 167591 | 184976 | 176604 | 174771 | 178189
443 | 337528 | 333061 | 332504 | 339330 | 341851 | 204959 | 205188 | 209724 | 196624 | 211944 | 214081 | 212519 | 212336 | 201560 | 212997 | 167725 | 185040 | 174527 | 172873 | 177520
442.9 | 334832 | 331440 | 330305 | 336324 | 337850 | 203415 | 204356 | 209296 | 194813 | 209345 | 213391 | 211449 | 210696 | 199683 | 212378 | 165633 | 183753 | 172826 | 173353 | 176583
442.8 | 331522 | 327468 | 328448 | 334329 | 335946 | 202186 | 202735 | 206691 | 194380 | 208271 | 211362 | 210205 | 209066 | 199254 | 211901 | 166169 | 182503 | 172808 | 172709 | 175135
442.7 | 328800 | 325871 | 326918 | 330507 | 333685 | 201717 | 201843 | 206301 | 193548 | 207354 | 211593 | 209356 | 208048 | 198455 | 209074 | 164464 | 182109 | 172451 | 171077 | 173626
442.6 | 326267 | 325067 | 324676 | 330253 | 330876 | 199914 | 201346 | 204376 | 192296 | 204771 | 209138 | 208349 | 208443 | 197949 | 209382 | 163972 | 181637 | 172800 | 170593 | 174183
442.5 | 325641 | 320739 | 321088 | 327816 | 329088 | 199106 | 199889 | 202570 | 191264 | 204450 | 209336 | 207683 | 206852 | 197135 | 207836 | 163703 | 180216 | 171605 | 169884 | 172689
442.4 | 324006 | 319025 | 319649 | 325341 | 328339 | 198101 | 199247 | 202647 | 192110 | 204594 | 208676 | 206511 | 205761 | 195832 | 207408 | 163359 | 179764 | 170374 | 168949 | 173356
442.3 | 320602 | 318424 | 316842 | 323592 | 325264 | 197468 | 197180 | 201493 | 191622 | 202610 | 207637 | 206897 | 204258 | 194211 | 206857 | 163349 | 179356 | 170698 | 169446 | 170945
442.2 | 318699 | 316445 | 314823 | 320858 | 322887 | 196927 | 197115 | 201263 | 190025 | 202834 | 206153 | 205852 | 203822 | 194852 | 205221 | 162987 | 178405 | 169638 | 168839 | 172777
442.1 | 316876 | 314904 | 313772 | 319732 | 320177 | 196670 | 196613 | 199507 | 190240 | 200599 | 205998 | 203728 | 203091 | 194023 | 205925 | 161086 | 179037 | 170273 | 167513 | 171511
442 | 315835 | 313328 | 311755 | 317726 | 318169 | 195922 | 195550 | 199727 | 188551 | 200446 | 205050 | 204204 | 202751 | 192836 | 204685 | 160973 | 178052 | 168960 | 167545 | 170715
441.9 | 312365 | 311440 | 309689 | 316635 | 316063 | 194084 | 194294 | 198427 | 188691 | 199346 | 204140 | 204181 | 201484 | 192156 | 204493 | 159559 | 178281 | 168069 | 167610 | 170322
441.8 | 311587 | 311044 | 310580 | 315493 | 316213 | 192892 | 194054 | 197268 | 189658 | 198582 | 204635 | 202876 | 200838 | 192967 | 203490 | 160157 | 177408 | 168923 | 167026 | 168443
441.7 | 310643 | 310373 | 308643 | 313319 | 314481 | 193323 | 193627 | 196744 | 188751 | 198088 | 204376 | 202497 | 201534 | 191083 | 202223 | 159231 | 177355 | 168617 | 166055 | 168780
441.6 | 309291 | 307542 | 307451 | 311324 | 312809 | 192204 | 192871 | 196281 | 187260 | 197881 | 202483 | 201475 | 200883 | 190102 | 201700 | 159484 | 176509 | 168242 | 166367 | 168418
441.5 | 307103 | 307105 | 306017 | 310815 | 311646 | 191861 | 193179 | 196598 | 187026 | 197163 | 202436 | 201447 | 199965 | 190080 | 201292 | 160072 | 176563 | 167115 | 165875 | 168807
441.4 | 307126 | 306184 | 304788 | 309187 | 309570 | 192716 | 191983 | 194686 | 185789 | 196032 | 202305 | 200489 | 198721 | 189347 | 200884 | 159628 | 175443 | 166763 | 165448 | 168655
441.3 | 306367 | 305340 | 302554 | 307752 | 308633 | 191057 | 191317 | 194538 | 187030 | 195662 | 201585 | 200514 | 198389 | 189760 | 201150 | 159354 | 174865 | 166670 | 165053 | 167622
441.2 | 304166 | 302997 | 302160 | 307986 | 306977 | 191420 | 191125 | 194366 | 186105 | 195190 | 201198 | 200013 | 198123 | 189655 | 199413 | 158727 | 175152 | 166975 | 164958 | 167261
441.1 | 304498 | 303298 | 301411 | 307292 | 308621 | 190424 | 191373 | 195081 | 185671 | 195180 | 199562 | 199580 | 196730 | 189035 | 199288 | 158664 | 174621 | 166817 | 164898 | 166072
441 | 303408 | 303321 | 302389 | 306178 | 306669 | 189918 | 190301 | 193709 | 186035 | 194585 | 199998 | 199435 | 197412 | 187868 | 199608 | 158874 | 173839 | 166061 | 164598 | 167809
440.9 | 302773 | 302071 | 300804 | 304428 | 306504 | 190309 | 190200 | 193457 | 185458 | 194670 | 199896 | 198791 | 198082 | 188204 | 199536 | 158550 | 173119 | 166770 | 163917 | 167438
440.8 | 303098 | 299470 | 300506 | 304837 | 305410 | 190197 | 189375 | 193528 | 184788 | 194015 | 200107 | 199718 | 197347 | 188310 | 199700 | 158670 | 173564 | 165028 | 164104 | 166330
440.7 | 300949 | 300300 | 299754 | 304069 | 304502 | 189416 | 190090 | 193086 | 184703 | 193792 | 198797 | 198782 | 197043 | 187605 | 198351 | 157298 | 173260 | 164672 | 163884 | 166253
440.6 | 301150 | 298625 | 297950 | 302844 | 303536 | 188933 | 190080 | 192823 | 184401 | 193885 | 198763 | 198831 | 196570 | 187343 | 197399 | 157052 | 172632 | 166154 | 163687 | 166799
440.5 | 299908 | 299216 | 299078 | 303152 | 303239 | 188909 | 188434 | 192160 | 184066 | 194157 | 198636 | 198407 | 196523 | 186402 | 198073 | 157775 | 172391 | 166639 | 163802 | 166366
440.4 | 299224 | 297473 | 299254 | 302569 | 303093 | 188092 | 188762 | 193002 | 184680 | 193127 | 199638 | 198805 | 195914 | 186898 | 197865 | 157971 | 172587 | 166019 | 162766 | 165196
440.3 | 298657 | 297777 | 296779 | 301250 | 301662 | 188621 | 188291 | 191816 | 184612 | 192722 | 198131 | 197745 | 195767 | 186180 | 198225 | 156299 | 172240 | 164735 | 163078 | 165536
440.2 | 298869 | 297214 | 296540 | 301853 | 301803 | 188121 | 187327 | 191231 | 183501 | 192970 | 198149 | 197132 | 195912 | 186081 | 196941 | 156304 | 171702 | 164208 | 163794 | 165250
440.1 | 296988 | 297309 | 295176 | 299799 | 301816 | 186679 | 187341 | 190795 | 182911 | 191204 | 198295 | 198398 | 195356 | 186299 | 195592 | 156384 | 172481 | 164440 | 161695 | 165562
440 | 297695 | 297460 | 294725 | 301122 | 301087 | 186828 | 187432 | 190751 | 183969 | 191376 | 198819 | 197263 | 194511 | 185269 | 196852 | 155452 | 171799 | 164042 | 162247 | 165419